## All_Data
Date | Time | Shot Number | StartUp On | Cycl Time (s) | DLck HlpU (%) | Low Spd (m/s) | High Spd (m/s) | Pres Up T (m/s) | Cast Pres (MPa) | Bis Size (mm) | H-Spd St (mm) | H-Length (mm) | Fill End (mm) | Peek Spd (m/s) | Shot Wt (kg) | Spray (sec) | Core In (sec) | DieC lose (sec) | Pouring (sec) | Fill Pres (MPa) | Fill Time (ms) | Work Cool (sec) | Die Open (sec) | D-Height (mm) | Pour Ret (deg) | A M.Temp 1 Max (ßC) | A M.Temp 1 Min (ßC) | B M.Temp 2 Max (ßC) | B M.Temp 2 Min (ßC) | Inten Tms | C F.Temp 1 Max (ßC) | C F.Temp 1 Min (ßC) | Fill Stat (mm) | P Up Stat (mm) | Core Out (sec) | Eject (sec) | Take-Out (sec) | D F.Temp 2 Max (ßC) | Shtpres (MPa) | D F.Temp 2 Min (ßC) | E Metal Ave (ßC) | F M.Cool. Ave(ßC) | M.Cooling Water (l/m) | F.Cooling Water (l/m) | Tip Cooling Flow (l/m) | Oil Cooler Flow (l/m) | VShutPos (mm) | DieLub.SprayLe (ml) | Vacuum (kPa) | Peak Vacum (kPa)
08/10/20 | 19:27:26 | 1051417 | "Start2 " | 40.5 | 91 | 0.3 | -0.001 | -1 | 48.3 | 17.3 | -0.1 | -0.1 | 293.3 | 0.344 | 0.94 | 9.5 | 0 | 2.7 | 2.8 | -0.1 | -1 | 3.4 | 2 | 643.55 | 51.2 | 110 | 79 | 99 | 68 | -1 | 102 | 63 | 289.7 | -0.1 | 0 | 0.5 | 36.4 | 104 | 11.12 | 56 | 679 | 31 | 0.2 | -0.8 | 653 | 22.2 | -0.1 | 0 | -84 | -84
08/10/20 | 19:27:52 | 1051418 | "Start2 " | 27.4 | 91 | 0.299 | -0.001 | -1 | 49 | 16.3 | -0.1 | -0.1 | 294.3 | 0.344 | 0.94 | 4.9 | 0 | 2.7 | 8.3 | -0.1 | -1 | 3.4 | 1.9 | 643.55 | 51 | 79 | 76 | 68 | 65 | -1 | 64 | 61 | 291.7 | -0.1 | 0 | 0.4 | 8.7 | 59 | 11.31 | 55 | 679 | 31 | 0.3 | -0.6 | 653 | 22.3 | -0.1 | 86.2 | -87 | -87
08/10/20 | 19:28:20 | 1051419 | "Start2 " | 27.2 | 91 | 0.299 | -0.001 | -1 | 49 | 16.5 | -0.1 | -0.1 | 294.1 | 0.375 | 0.94 | 4.9 | 0 | 2.8 | 8 | -0.1 | -1 | 3.4 | 2 | 643.55 | 51.2 | 81 | 77 | 70 | 66 | -1 | 73 | 65 | 290.2 | -0.1 | 0 | 0.4 | 8.6 | 72 | 11.31 | 61 | 679 | 31 | 0.4 | -0.6 | 653.1 | 22.6 | -0.1 | 86.2 | -86 | -86
08/10/20 | 19:28:48 | 1051420 | "Start2 " | 27 | 91 | 0.299 | -0.001 | -1 | 49 | 17 | -0.1 | -0.1 | 293.6 | 0.375 | 0.94 | 4.9 | 0 | 2.7 | 7.9 | -0.1 | -1 | 3.4 | 2 | 643.55 | 51.1 | 87 | 82 | 78 | 71 | -1 | 84 | 75 | 289.9 | -0.1 | 0 | 0.4 | 8.6 | 86 | 11.31 | 74 | 679 | 31 | 0.4 | -0.4 | 653.1 | 22.6 | -0.1 | 86.2 | -88.8 | -88.8
08/10/20 | 19:29:16 | 1051421 | "Start2 " | 27.3 | 92 | 0.299 | -0.001 | -1 | 49.1 | 18.6 | -0.1 | -0.1 | 292 | 0.359 | 0.94 | 5 | 0 | 2.7 | 2.8 | -0.1 | -1 | 3.4 | 2 | 643.55 | 51.2 | 93 | 88 | 86 | 79 | -1 | 93 | 85 | 289.5 | -0.1 | 0 | 0.4 | 8.6 | 96 | 11.32 | 88 | 679 | 31 | 0.4 | -0.4 | 653.1 | 22.7 | -0.1 | 86.2 | -88.5 | -88.5
08/10/20 | 19:29:42 | 1051422 | "Start1 " | 27.1 | 91 | 0.299 | -0.001 | -1 | 49 | 17.9 | -0.1 | -0.1 | 292.7 | 0.359 | 0.94 | 4.9 | 0 | 2.7 | 2.7 | -0.1 | -1 | 3.5 | 2 | 643.55 | 51.1 | 99 | 94 | 94 | 87 | -1 | 100 | 94 | 290 | -0.1 | 0 | 0.4 | 8.7 | 105 | 11.31 | 98 | 679 | 31 | 0 | -1 | 652.9 | 21.7 | -0.1 | 86.2 | -88.6 | -88.6
08/10/20 | 19:30:08 | 1051423 | "Start1 " | 27.3 | 92 | 0.299 | -0.001 | -1 | 49.1 | 17.4 | -0.1 | -0.1 | 293.2 | 0.359 | 0.94 | 4.9 | 0 | 2.7 | 2.8 | -0.1 | -1 | 3.4 | 2 | 643.55 | 50.9 | 104 | 100 | 99 | 94 | -1 | 106 | 100 | 290.8 | -0.1 | 0 | 0.4 | 8.6 | 113 | 11.32 | 106 | 678 | 31 | 0.5 | -0.4 | 653.1 | 22.4 | -0.1 | 86.2 | -89.2 | -89.2
08/10/20 | 19:30:36 | 1051424 | "Start1 " | 27.3 | 91 | 0.299 | -0.001 | -1 | 49 | 16.2 | -0.1 | -0.1 | 294.4 | 0.359 | 0.94 | 4.9 | 0 | 2.7 | 2.8 | -0.1 | -1 | 3.4 | 2 | 643.55 | 51 | 107 | 104 | 104 | 100 | -1 | 111 | 107 | 291.7 | -0.1 | 0 | 0.4 | 8.7 | 118 | 11.31 | 114 | 678 | 31 | 0.3 | -0.5 | 653.1 | 22.6 | -0.1 | 86.2 | -89.8 | -89.8
08/10/20 | 19:31:04 | 1051425 | "Start1 " | 27.4 | 92 | 0.299 | -0.001 | -1 | 49 | 18.3 | -0.1 | -0.1 | 292.3 | 0.359 | 0.94 | 4.8 | 0 | 2.8 | 2.7 | -0.1 | -1 | 3.4 | 1.9 | 643.55 | 50.8 | 111 | 108 | 108 | 104 | -1 | 115 | 111 | 289.8 | -0.1 | 0 | 0.4 | 8.7 | 122 | 11.31 | 119 | 678 | 31 | 0.3 | -0.6 | 653 | 22.6 | -0.1 | 86.2 | -89.4 | -89.4
08/10/20 | 19:31:30 | 1051426 | "Start1 " | 27.3 | 92 | 0.299 | -0.001 | -1 | 49.1 | 19.7 | -0.1 | -0.1 | 290.9 | 0.359 | 0.94 | 4.9 | 0 | 2.7 | 2.8 | -0.1 | -1 | 3.5 | 2 | 643.55 | 51.2 | 113 | 111 | 112 | 109 | -1 | 118 | 116 | 288.6 | -0.1 | 0 | 0.5 | 8.6 | 126 | 11.32 | 123 | 678 | 31 | 0 | -0.9 | 652.9 | 22 | -0.1 | 86.2 | -88.4 | -88.4
08/10/20 | 19:31:58 | 1051427 | " " | 27.3 | 92 | 0.299 | -0.001 | -1 | 49 | 15.4 | -0.1 | -0.1 | 295.2 | 0.359 | 0.94 | 4.8 | 0 | 2.7 | 2.7 | -0.1 | -1 | 3.4 | 2 | 643.55 | 50.8 | 116 | 113 | 115 | 113 | -1 | 122 | 119 | 291.4 | -0.1 | 0 | 0.4 | 8.6 | 130 | 11.31 | 127 | 678 | 31 | 0.5 | 17 | 653.1 | 20.7 | -0.1 | 86.2 | -89.2 | -89.2
08/10/20 | 19:32:26 | 1051428 | " " | 27.5 | 92 | 0.299 | -0.001 | -1 | 49 | 16.8 | -0.1 | -0.1 | 293.8 | 0.359 | 0.94 | 4.9 | 0 | 2.7 | 2.8 | -0.1 | -1 | 3.4 | 1.9 | 643.55 | 51 | 118 | 116 | 119 | 116 | -1 | 124 | 122 | 291 | -0.1 | 0 | 0.4 | 8.6 | 133 | 11.31 | 131 | 678 | 31 | 7.3 | 11.2 | 653.1 | 20.2 | -0.1 | 86.2 | -90.5 | -90.5
08/10/20 | 19:32:54 | 1051429 | " " | 27.4 | 92 | 0.299 | -0.001 | -1 | 49 | 17.2 | -0.1 | -0.1 | 293.4 | 0.359 | 0.94 | 4.9 | 0 | 2.7 | 2.8 | -0.1 | -1 | 3.4 | 1.9 | 643.55 | 51 | 120 | 119 | 120 | 119 | -1 | 125 | 122 | 289.8 | -0.1 | 0 | 0.4 | 8.7 | 133 | 11.3 | 128 | 677 | 31 | 8.4 | 11.2 | 653 | 20.1 | -0.1 | 86.2 | -91 | -91
08/10/20 | 19:33:22 | 1051430 | " " | 27.3 | 91 | 0.299 | -0.001 | -1 | 49 | 16.2 | -0.1 | -0.1 | 294.4 | 0.359 | 0.94 | 4.9 | 0 | 2.7 | 2.7 | -0.1 | -1 | 3.4 | 2 | 643.55 | 51 | 121 | 120 | 121 | 119 | -1 | 122 | 118 | 290.6 | -0.1 | 0 | 0.5 | 8.6 | 129 | 11.3 | 123 | 677 | 31 | 8.2 | 11 | 653 | 20.5 | -0.1 | 86.2 | -90.8 | -90.8
08/10/20 | 19:33:52 | 1051431 | " " | 29.9 | 91 | 0.3 | 2.933 | 40 | 102.4 | 11.1 | 226.2 | 73.3 | 299.5 | 3.375 | 0.94 | 4.9 | 0 | 2.7 | 2.8 | 9 | 29 | 3.4 | 2 | 643.55 | 51 | 122 | 121 | 119 | 117 | 37 | 119 | 116 | 230.1 | 26.2 | 0 | 0.4 | 11.2 | 124 | 23.59 | 120 | 677 | 31 | 8.7 | 11.4 | 653.1 | 20.4 | -0.1 | 86.2 | -88.5 | -88.5
08/10/20 | 19:34:42 | 1051432 | " " | 50 | 92 | 0.3 | 2.913 | 39 | 101.3 | 11.3 | 226.4 | 72.9 | 299.3 | 3.375 | 0.94 | 5.5 | 0 | 2.7 | 2.7 | 9.1 | 29 | 3.4 | 2 | 643.55 | 51 | 122 | 121 | 117 | 114 | 28 | 116 | 114 | 230.2 | 26.2 | 0 | 0.5 | 11.2 | 121 | 23.33 | 117 | 677 | 31 | 8.4 | 11.2 | 653.1 | 20.5 | -0.1 | 86.2 | -90.5 | -90.5
08/10/20 | 19:35:14 | 1051433 | " " | 32.4 | 91 | 0.3 | 2.918 | 39 | 101.2 | 12.2 | 226.5 | 71.9 | 298.4 | 3.313 | 0.94 | 5.6 | 0 | 2.7 | 2.1 | 9 | 28 | 3.4 | 2 | 643.55 | 50.9 | 122 | 115 | 114 | 106 | 28 | 116 | 105 | 230.4 | 25.1 | 0 | 0.4 | 11.3 | 119 | 23.31 | 105 | 677 | 31 | 8.2 | 11.1 | 653 | 20.4 | -0.1 | 86.2 | -90.1 | -90.1
08/10/20 | 19:35:42 | 1051434 | " " | 28.8 | 92 | 0.3 | 2.923 | 39 | 101.6 | 10.9 | 226.4 | 73.3 | 299.7 | 3.375 | 0.94 | 1.4 | 0 | 2.8 | 2.7 | 9.2 | 29 | 3.4 | 2 | 643.55 | 51 | 116 | 114 | 106 | 104 | 39 | 108 | 106 | 230.3 | 29.1 | 0 | 0.4 | 11.3 | 109 | 23.41 | 105 | 676 | 31 | 8.3 | 11.1 | 653.1 | 20 | -0.1 | 86.2 | -89.7 | -89.7
08/10/20 | 19:36:44 | 1051435 | "Start1 " | 61.2 | 92 | 0.299 | -0.001 | -1 | 49 | 17.5 | -0.1 | -0.1 | 293.1 | 0.359 | 0.94 | 4.2 | 0 | 2.7 | 4.9 | -0.1 | -1 | 3.4 | 2 | 643.55 | 51.2 | 116 | 114 | 105 | 103 | -1 | 110 | 105 | 290.7 | -0.1 | 0 | 0.5 | 11.2 | 112 | 11.3 | 103 | 676 | 31 | 8.1 | 11.2 | 653 | 20.5 | -0.1 | -0.1 | -92.2 | -92.2
08/10/20 | 19:37:14 | 1051436 | "Start1 " | 30.6 | 91 | 0.3 | -0.001 | -1 | 48.6 | 15 | -0.1 | -0.1 | 295.6 | 0.359 | 0.94 | 5.5 | 0 | 2.7 | 2.8 | -0.1 | -1 | 3.4 | 2 | 643.55 | 50.9 | 114 | 111 | 103 | 99 | -1 | 104 | 98 | 291.8 | -0.1 | 0 | 0.5 | 11.5 | 102 | 11.2 | 95 | 676 | 31 | 8.6 | 11.3 | 653.1 | 19.9 | -0.1 | 86.2 | -90 | -90
08/10/20 | 19:37:42 | 1051437 | "Start1 " | 28.6 | 92 | 0.3 | -0.001 | -1 | 48.7 | 17 | -0.1 | -0.1 | 293.6 | 0.359 | 0.94 | 5.5 | 0 | 2.8 | 2.8 | -0.1 | -1 | 3.5 | 2 | 643.55 | 51.1 | 111 | 110 | 99 | 98 | -1 | 102 | 99 | 290.4 | -0.1 | 0 | 0.4 | 11.4 | 101 | 11.24 | 97 | 676 | 31 | 8.5 | 11.1 | 653.1 | 20 | -0.1 | 86.2 | -89.7 | -89.7
08/10/20 | 19:38:10 | 1051438 | "Start1 " | 26.9 | 92 | 0.3 | -0.001 | -1 | 48.8 | 18 | -0.1 | -0.1 | 292.6 | 0.359 | 0.94 | 5.4 | 0 | 2.8 | 2.1 | -0.1 | -1 | 3.4 | 2 | 643.55 | 50.9 | 112 | 111 | 100 | 99 | -1 | 104 | 101 | 290.2 | -0.1 | 0 | 0.5 | 11.5 | 104 | 11.26 | 101 | 675 | 31 | 8.4 | 11 | 653.1 | 20.4 | -0.1 | 86.2 | -89.2 | -89.2
08/10/20 | 19:38:36 | 1051439 | "Start1 " | 27.1 | 92 | 0.3 | -0.001 | -1 | 48.8 | 17.7 | -0.1 | -0.1 | 292.9 | 0.359 | 0.94 | 5.7 | 0 | 2.8 | 2 | -0.1 | -1 | 3.5 | 2 | 643.55 | 50.8 | 112 | 111 | 101 | 100 | -1 | 106 | 103 | 290.4 | -0.1 | 0 | 0.4 | 11.4 | 107 | 11.25 | 104 | 675 | 31 | 7.5 | 10.7 | 653 | 19.5 | -0.1 | 86.2 | -90.1 | -90.1
08/10/20 | 19:39:04 | 1051440 | " " | 26.9 | 91 | 0.3 | 2.918 | 37 | 101.9 | 10.9 | 226.5 | 73.2 | 299.7 | 3.359 | 0.94 | 5.6 | 0 | 2.8 | 2 | 9.2 | 28 | 3.5 | 2 | 643.55 | 51.1 | 113 | 112 | 102 | 101 | 31 | 107 | 105 | 230.4 | 29 | 0 | 0.4 | 11.2 | 109 | 23.49 | 106 | 675 | 31 | 8.4 | 11.1 | 653 | 20.2 | -0.1 | 86.2 | -88.1 | -88.1
08/10/20 | 19:39:30 | 1051441 | " " | 26.9 | 92 | 0.3 | 2.923 | 37 | 101.9 | 10.7 | 226.6 | 73.3 | 299.9 | 3.359 | 0.94 | 5.5 | 0 | 2.8 | 2.2 | 8.9 | 28 | 3.4 | 2 | 643.55 | 50.9 | 114 | 113 | 103 | 102 | 31 | 109 | 106 | 230.4 | 29.3 | 0 | 0.5 | 11.2 | 111 | 23.47 | 107 | 675 | 31 | 8.5 | 11.3 | 653.1 | 20.5 | -0.1 | 86.2 | -88.5 | -88.5
08/10/20 | 19:39:56 | 1051442 | " " | 27.1 | 92 | 0.3 | 2.938 | 40 | 101.9 | 11 | 226.5 | 73.1 | 299.6 | 3.375 | 0.94 | 1.5 | 0 | 2.8 | 2.2 | 9.1 | 29 | 3.4 | 2 | 643.55 | 51.1 | 115 | 114 | 104 | 103 | 37 | 111 | 108 | 230.3 | 29 | 0 | 0.5 | 11.2 | 113 | 23.47 | 110 | 674 | 31 | 8 | 10.7 | 653 | 19.9 | -0.1 | 86.2 | -88.6 | -88.6
08/10/20 | 19:40:52 | 1051443 | " " | 55.9 | 92 | 0.3 | 2.899 | 41 | 100.5 | 12 | 226.4 | 72.2 | 298.6 | 3.344 | 0.94 | 4.1 | 0 | 2.8 | 2.8 | 9.1 | 29 | 3.5 | 2 | 643.55 | 51.2 | 117 | 116 | 105 | 104 | 29 | 113 | 108 | 230.1 | 25.8 | 0 | 0.4 | 11.3 | 114 | 23.16 | 108 | 674 | 31 | 8.3 | 11 | 653 | 20.1 | -0.1 | -0.1 | -90.8 | -90.8
08/10/20 | 19:41:22 | 1051444 | " " | 28.5 | 92 | 0.3 | 2.938 | 38 | 102.3 | 10.8 | 226.5 | 73.3 | 299.8 | 3.375 | 0.94 | 5.5 | 0 | 2.8 | 2.7 | 9.1 | 29 | 3.4 | 2 | 643.55 | 51.1 | 116 | 113 | 104 | 101 | 34 | 108 | 102 | 230.3 | 29.2 | 0 | 0.4 | 11.3 | 106 | 23.56 | 99 | 674 | 31 | 8.2 | 11.2 | 653.1 | 20.3 | -0.1 | 86.2 | -86.9 | -86.9
08/10/20 | 19:41:50 | 1051445 | " " | 28.5 | 92 | 0.3 | 2.928 | 39 | 102.3 | 12 | 226.5 | 72.1 | 298.6 | 3.359 | 0.94 | 1.4 | 0 | 2.8 | 2.7 | 9.1 | 28 | 3.4 | 2 | 643.55 | 51 | 114 | 113 | 101 | 100 | 29 | 106 | 103 | 230.3 | 25.3 | 0 | 0.5 | 11.3 | 106 | 23.56 | 102 | 674 | 31 | 8.4 | 11.3 | 653.1 | 20.3 | -0.1 | 86.2 | -88.1 | -88.1
08/10/20 | 19:42:46 | 1051446 | " " | 55.5 | 93 | 0.3 | 2.909 | 35 | 101 | 11.5 | 226.4 | 72.7 | 299.1 | 3.344 | 0.94 | 9.5 | 0 | 2.7 | 2.8 | 9 | 29 | 3.5 | 2 | 643.55 | 51.2 | 115 | 114 | 103 | 101 | 31 | 109 | 106 | 230.3 | 26 | 0 | 0.4 | 11.3 | 110 | 23.27 | 105 | 673 | 31 | 8.3 | 11.1 | 653.1 | 20.2 | -0.1 | 86.2 | -90.4 | -90.4
08/10/20 | 19:43:18 | 1051447 | " " | 32.1 | 93 | 0.3 | 2.923 | 44 | 101.6 | 11.3 | 226.5 | 72.8 | 299.3 | 3.359 | 0.94 | 5.6 | 0 | 2.7 | 2.8 | 9.1 | 28 | 3.5 | 2 | 643.55 | 50.9 | 115 | 110 | 102 | 97 | 30 | 108 | 99 | 230.4 | 28.7 | 0 | 0.5 | 11.4 | 107 | 23.41 | 96 | 673 | 31 | 8.2 | 11.6 | 653.1 | 20.3 | -0.1 | 86.2 | -90.2 | -90.2
08/10/20 | 19:43:50 | 1051448 | " " | 31.8 | 93 | 0.3 | 2.918 | 39 | 101.7 | 11.1 | 226.4 | 73.1 | 299.5 | 3.359 | 0.94 | 5.5 | 0 | 2.8 | 2.7 | 9.1 | 29 | 3.5 | 2 | 643.55 | 51.1 | 111 | 110 | 98 | 97 | 35 | 104 | 100 | 230.3 | 28.9 | 0 | 0.5 | 11.2 | 103 | 23.43 | 98 | 673 | 31 | 7.9 | 10.9 | 653.1 | 19.9 | -0.1 | 86.2 | -89.8 | -89.8
08/10/20 | 19:44:22 | 1051449 | " " | 32.1 | 92 | 0.3 | 2.918 | 39 | 101.7 | 11.3 | 226.4 | 72.9 | 299.3 | 3.359 | 0.94 | 5.7 | 0 | 2.7 | 2.7 | 9 | 29 | 3.5 | 2 | 643.55 | 51 | 111 | 111 | 99 | 98 | 36 | 105 | 103 | 230.3 | 28.7 | 0 | 0.4 | 11.3 | 105 | 23.43 | 101 | 672 | 31 | 8.4 | 11.4 | 653.1 | 19.9 | -0.1 | 86.2 | -88.5 | -88.5
08/10/20 | 19:44:48 | 1051450 | " " | 26.8 | 93 | 0.3 | 2.933 | 37 | 101.9 | 11.2 | 226.6 | 72.8 | 299.4 | 3.359 | 0.94 | 5.5 | 0 | 2.7 | 2 | 9 | 28 | 3.5 | 2 | 643.55 | 50.9 | 112 | 111 | 100 | 99 | 37 | 107 | 104 | 230.5 | 28.6 | 0 | 0.5 | 11.3 | 107 | 23.49 | 103 | 672 | 31 | 7.7 | 10.8 | 653 | 19.4 | -0.1 | 86.2 | -88.1 | -88.1
08/10/20 | 19:45:18 | 1051451 | " " | 28.5 | 93 | 0.3 | 2.942 | 36 | 102.2 | 10 | 226.5 | 74.1 | 300.6 | 3.375 | 0.94 | 5.5 | 0 | 2.7 | 2.7 | 8.8 | 28 | 3.5 | 2 | 643.55 | 50.8 | 114 | 112 | 101 | 100 | 30 | 109 | 107 | 230.3 | 29.8 | 0 | 0.5 | 11.3 | 110 | 23.54 | 106 | 672 | 31 | 8.5 | 11.5 | 653.1 | 19.8 | -0.1 | 86.2 | -89.6 | -89.6
08/10/20 | 19:45:44 | 1051452 | " " | 26.9 | 93 | 0.3 | 2.933 | 35 | 101.9 | 10.3 | 226.5 | 73.8 | 300.3 | 3.375 | 0.94 | 5.5 | 0 | 2.7 | 2.1 | 8.9 | 29 | 3.4 | 2 | 643.55 | 50.8 | 115 | 114 | 102 | 101 | 31 | 111 | 108 | 230.4 | 29.5 | 0 | 0.5 | 11.3 | 111 | 23.47 | 108 | 672 | 31 | 8 | 10.7 | 653 | 19.8 | -0.1 | 86.2 | -87.8 | -87.8
08/10/20 | 19:46:10 | 1051453 | " " | 26.8 | 93 | 0.3 | 2.917 | 40 | 101.9 | 12.5 | 226.5 | 71.6 | 298.1 | 3.328 | 0.94 | 5.6 | 0 | 2.7 | 2 | 9.2 | 28 | 3.5 | 2 | 643.55 | 51.2 | 116 | 115 | 103 | 102 | 36 | 112 | 110 | 230.4 | 24.9 | 0 | 0.4 | 11.3 | 113 | 23.48 | 110 | 672 | 31 | 8.1 | 10.9 | 653 | 19.6 | -0.1 | 86.2 | -86.6 | -86.6
08/10/20 | 19:46:40 | 1051454 | " " | 28.6 | 93 | 0.3 | 2.933 | 37 | 102.3 | 11 | 226.6 | 73 | 299.6 | 3.359 | 0.94 | 5.5 | 0 | 2.7 | 2.7 | 9 | 28 | 3.5 | 2 | 643.55 | 51.1 | 117 | 116 | 104 | 103 | 32 | 113 | 111 | 230.4 | 28.8 | 0 | 0.5 | 11.3 | 114 | 23.56 | 112 | 672 | 31 | 8 | 11.2 | 653 | 19.8 | -0.1 | 86.2 | -90 | -90
08/10/20 | 19:47:06 | 1051455 | " " | 26.9 | 93 | 0.3 | 2.928 | 36 | 101.9 | 11.3 | 226.4 | 72.9 | 299.3 | 3.344 | 0.94 | 5.5 | 0 | 2.7 | 2.1 | 8.9 | 28 | 3.5 | 2 | 643.55 | 51 | 118 | 117 | 104 | 104 | 30 | 114 | 112 | 230.4 | 28.5 | 0 | 0.5 | 11.4 | 115 | 23.48 | 112 | 672 | 31 | 8.4 | 11.1 | 653.1 | 20.2 | -0.1 | 86.2 | -90.2 | -90.2
08/10/20 | 19:47:36 | 1051456 | " " | 28.6 | 92 | 0.3 | 2.942 | 42 | 102.3 | 11.3 | 226.5 | 72.8 | 299.3 | 3.375 | 0.94 | 1.4 | 0 | 2.8 | 2.7 | 8.9 | 28 | 3.5 | 2 | 643.55 | 51 | 119 | 118 | 105 | 105 | 30 | 115 | 113 | 230.4 | 28.4 | 0 | 0.5 | 11.3 | 115 | 23.56 | 113 | 672 | 31 | 8.2 | 11.4 | 653.1 | 19.9 | -0.1 | 86.2 | -89.6 | -89.6

## Pass_Data
Date | Time | Shot Number | StartUp On | Cycl Time (s) | DLck HlpU (%) | Low Spd (m/s) | High Spd (m/s) | Pres Up T (m/s) | Cast Pres (MPa) | Bis Size (mm) | H-Spd St (mm) | H-Length (mm) | Fill End (mm) | Peek Spd (m/s) | Shot Wt (kg) | Spray (sec) | Core In (sec) | DieC lose (sec) | Pouring (sec) | Fill Pres (MPa) | Fill Time (ms) | Work Cool (sec) | Die Open (sec) | D-Height (mm) | Pour Ret (deg) | A M.Temp 1 Max (ßC) | A M.Temp 1 Min (ßC) | B M.Temp 2 Max (ßC) | B M.Temp 2 Min (ßC) | Inten Tms | C F.Temp 1 Max (ßC) | C F.Temp 1 Min (ßC) | Fill Stat (mm) | P Up Stat (mm) | Core Out (sec) | Eject (sec) | Take-Out (sec) | D F.Temp 2 Max (ßC) | Shtpres (MPa) | D F.Temp 2 Min (ßC) | E Metal Ave (ßC) | F M.Cool. Ave(ßC) | M.Cooling Water (l/m) | F.Cooling Water (l/m) | Tip Cooling Flow (l/m) | Oil Cooler Flow (l/m) | VShutPos (mm) | DieLub.SprayLe (ml) | Vacuum (kPa) | Peak Vacum (kPa)
08/10/20 | 19:33:52 | 1051431 | " " | 29.9 | 91 | 0.3 | 2.933 | 40 | 102.4 | 11.1 | 226.2 | 73.3 | 299.5 | 3.375 | 0.94 | 4.9 | 0 | 2.7 | 2.8 | 9 | 29 | 3.4 | 2 | 643.55 | 51 | 122 | 121 | 119 | 117 | 37 | 119 | 116 | 230.1 | 26.2 | 0 | 0.4 | 11.2 | 124 | 23.59 | 120 | 677 | 31 | 8.7 | 11.4 | 653.1 | 20.4 | -0.1 | 86.2 | -88.5 | -88.5
08/10/20 | 19:35:14 | 1051433 | " " | 32.4 | 91 | 0.3 | 2.918 | 39 | 101.2 | 12.2 | 226.5 | 71.9 | 298.4 | 3.313 | 0.94 | 5.6 | 0 | 2.7 | 2.1 | 9 | 28 | 3.4 | 2 | 643.55 | 50.9 | 122 | 115 | 114 | 106 | 28 | 116 | 105 | 230.4 | 25.1 | 0 | 0.4 | 11.3 | 119 | 23.31 | 105 | 677 | 31 | 8.2 | 11.1 | 653 | 20.4 | -0.1 | 86.2 | -90.1 | -90.1
08/10/20 | 19:35:42 | 1051434 | " " | 28.8 | 92 | 0.3 | 2.923 | 39 | 101.6 | 10.9 | 226.4 | 73.3 | 299.7 | 3.375 | 0.94 | 1.4 | 0 | 2.8 | 2.7 | 9.2 | 29 | 3.4 | 2 | 643.55 | 51 | 116 | 114 | 106 | 104 | 39 | 108 | 106 | 230.3 | 29.1 | 0 | 0.4 | 11.3 | 109 | 23.41 | 105 | 676 | 31 | 8.3 | 11.1 | 653.1 | 20 | -0.1 | 86.2 | -89.7 | -89.7
08/10/20 | 19:39:04 | 1051440 | " " | 26.9 | 91 | 0.3 | 2.918 | 37 | 101.9 | 10.9 | 226.5 | 73.2 | 299.7 | 3.359 | 0.94 | 5.6 | 0 | 2.8 | 2 | 9.2 | 28 | 3.5 | 2 | 643.55 | 51.1 | 113 | 112 | 102 | 101 | 31 | 107 | 105 | 230.4 | 29 | 0 | 0.4 | 11.2 | 109 | 23.49 | 106 | 675 | 31 | 8.4 | 11.1 | 653 | 20.2 | -0.1 | 86.2 | -88.1 | -88.1
08/10/20 | 19:39:30 | 1051441 | " " | 26.9 | 92 | 0.3 | 2.923 | 37 | 101.9 | 10.7 | 226.6 | 73.3 | 299.9 | 3.359 | 0.94 | 5.5 | 0 | 2.8 | 2.2 | 8.9 | 28 | 3.4 | 2 | 643.55 | 50.9 | 114 | 113 | 103 | 102 | 31 | 109 | 106 | 230.4 | 29.3 | 0 | 0.5 | 11.2 | 111 | 23.47 | 107 | 675 | 31 | 8.5 | 11.3 | 653.1 | 20.5 | -0.1 | 86.2 | -88.5 | -88.5
08/10/20 | 19:39:56 | 1051442 | " " | 27.1 | 92 | 0.3 | 2.938 | 40 | 101.9 | 11 | 226.5 | 73.1 | 299.6 | 3.375 | 0.94 | 1.5 | 0 | 2.8 | 2.2 | 9.1 | 29 | 3.4 | 2 | 643.55 | 51.1 | 115 | 114 | 104 | 103 | 37 | 111 | 108 | 230.3 | 29 | 0 | 0.5 | 11.2 | 113 | 23.47 | 110 | 674 | 31 | 8 | 10.7 | 653 | 19.9 | -0.1 | 86.2 | -88.6 | -88.6
08/10/20 | 19:41:50 | 1051445 | " " | 28.5 | 92 | 0.3 | 2.928 | 39 | 102.3 | 12 | 226.5 | 72.1 | 298.6 | 3.359 | 0.94 | 1.4 | 0 | 2.8 | 2.7 | 9.1 | 28 | 3.4 | 2 | 643.55 | 51 | 114 | 113 | 101 | 100 | 29 | 106 | 103 | 230.3 | 25.3 | 0 | 0.5 | 11.3 | 106 | 23.56 | 102 | 674 | 31 | 8.4 | 11.3 | 653.1 | 20.3 | -0.1 | 86.2 | -88.1 | -88.1
08/10/20 | 19:45:18 | 1051451 | " " | 28.5 | 93 | 0.3 | 2.942 | 36 | 102.2 | 10 | 226.5 | 74.1 | 300.6 | 3.375 | 0.94 | 5.5 | 0 | 2.7 | 2.7 | 8.8 | 28 | 3.5 | 2 | 643.55 | 50.8 | 114 | 112 | 101 | 100 | 30 | 109 | 107 | 230.3 | 29.8 | 0 | 0.5 | 11.3 | 110 | 23.54 | 106 | 672 | 31 | 8.5 | 11.5 | 653.1 | 19.8 | -0.1 | 86.2 | -89.6 | -89.6
08/10/20 | 19:45:44 | 1051452 | " " | 26.9 | 93 | 0.3 | 2.933 | 35 | 101.9 | 10.3 | 226.5 | 73.8 | 300.3 | 3.375 | 0.94 | 5.5 | 0 | 2.7 | 2.1 | 8.9 | 29 | 3.4 | 2 | 643.55 | 50.8 | 115 | 114 | 102 | 101 | 31 | 111 | 108 | 230.4 | 29.5 | 0 | 0.5 | 11.3 | 111 | 23.47 | 108 | 672 | 31 | 8 | 10.7 | 653 | 19.8 | -0.1 | 86.2 | -87.8 | -87.8
08/10/20 | 19:46:10 | 1051453 | " " | 26.8 | 93 | 0.3 | 2.917 | 40 | 101.9 | 12.5 | 226.5 | 71.6 | 298.1 | 3.328 | 0.94 | 5.6 | 0 | 2.7 | 2 | 9.2 | 28 | 3.5 | 2 | 643.55 | 51.2 | 116 | 115 | 103 | 102 | 36 | 112 | 110 | 230.4 | 24.9 | 0 | 0.4 | 11.3 | 113 | 23.48 | 110 | 672 | 31 | 8.1 | 10.9 | 653 | 19.6 | -0.1 | 86.2 | -86.6 | -86.6
08/10/20 | 19:46:40 | 1051454 | " " | 28.6 | 93 | 0.3 | 2.933 | 37 | 102.3 | 11 | 226.6 | 73 | 299.6 | 3.359 | 0.94 | 5.5 | 0 | 2.7 | 2.7 | 9 | 28 | 3.5 | 2 | 643.55 | 51.1 | 117 | 116 | 104 | 103 | 32 | 113 | 111 | 230.4 | 28.8 | 0 | 0.5 | 11.3 | 114 | 23.56 | 112 | 672 | 31 | 8 | 11.2 | 653 | 19.8 | -0.1 | 86.2 | -90 | -90
08/10/20 | 19:47:06 | 1051455 | " " | 26.9 | 93 | 0.3 | 2.928 | 36 | 101.9 | 11.3 | 226.4 | 72.9 | 299.3 | 3.344 | 0.94 | 5.5 | 0 | 2.7 | 2.1 | 8.9 | 28 | 3.5 | 2 | 643.55 | 51 | 118 | 117 | 104 | 104 | 30 | 114 | 112 | 230.4 | 28.5 | 0 | 0.5 | 11.4 | 115 | 23.48 | 112 | 672 | 31 | 8.4 | 11.1 | 653.1 | 20.2 | -0.1 | 86.2 | -90.2 | -90.2
08/10/20 | 19:47:36 | 1051456 | " " | 28.6 | 92 | 0.3 | 2.942 | 42 | 102.3 | 11.3 | 226.5 | 72.8 | 299.3 | 3.375 | 0.94 | 1.4 | 0 | 2.8 | 2.7 | 8.9 | 28 | 3.5 | 2 | 643.55 | 51 | 119 | 118 | 105 | 105 | 30 | 115 | 113 | 230.4 | 28.4 | 0 | 0.5 | 11.3 | 115 | 23.56 | 113 | 672 | 31 | 8.2 | 11.4 | 653.1 | 19.9 | -0.1 | 86.2 | -89.6 | -89.6

## Fail_Data
Date | Time | Shot Number | StartUp On | Cycl Time (s) | DLck HlpU (%) | Low Spd (m/s) | High Spd (m/s) | Pres Up T (m/s) | Cast Pres (MPa) | Bis Size (mm) | H-Spd St (mm) | H-Length (mm) | Fill End (mm) | Peek Spd (m/s) | Shot Wt (kg) | Spray (sec) | Core In (sec) | DieC lose (sec) | Pouring (sec) | Fill Pres (MPa) | Fill Time (ms) | Work Cool (sec) | Die Open (sec) | D-Height (mm) | Pour Ret (deg) | A M.Temp 1 Max (ßC) | A M.Temp 1 Min (ßC) | B M.Temp 2 Max (ßC) | B M.Temp 2 Min (ßC) | Inten Tms | C F.Temp 1 Max (ßC) | C F.Temp 1 Min (ßC) | Fill Stat (mm) | P Up Stat (mm) | Core Out (sec) | Eject (sec) | Take-Out (sec) | D F.Temp 2 Max (ßC) | Shtpres (MPa) | D F.Temp 2 Min (ßC) | E Metal Ave (ßC) | F M.Cool. Ave(ßC) | M.Cooling Water (l/m) | F.Cooling Water (l/m) | Tip Cooling Flow (l/m) | Oil Cooler Flow (l/m) | VShutPos (mm) | DieLub.SprayLe (ml) | Vacuum (kPa) | Peak Vacum (kPa)
08/10/20 | 19:27:26 | 1051417 | "Start2 " | 40.5 | 91 | 0.3 | -0.001 | -1 | 48.3 | 17.3 | -0.1 | -0.1 | 293.3 | 0.344 | 0.94 | 9.5 | 0 | 2.7 | 2.8 | -0.1 | -1 | 3.4 | 2 | 643.55 | 51.2 | 110 | 79 | 99 | 68 | -1 | 102 | 63 | 289.7 | -0.1 | 0 | 0.5 | 36.4 | 104 | 11.12 | 56 | 679 | 31 | 0.2 | -0.8 | 653 | 22.2 | -0.1 | 0 | -84 | -84
08/10/20 | 19:27:52 | 1051418 | "Start2 " | 27.4 | 91 | 0.299 | -0.001 | -1 | 49 | 16.3 | -0.1 | -0.1 | 294.3 | 0.344 | 0.94 | 4.9 | 0 | 2.7 | 8.3 | -0.1 | -1 | 3.4 | 1.9 | 643.55 | 51 | 79 | 76 | 68 | 65 | -1 | 64 | 61 | 291.7 | -0.1 | 0 | 0.4 | 8.7 | 59 | 11.31 | 55 | 679 | 31 | 0.3 | -0.6 | 653 | 22.3 | -0.1 | 86.2 | -87 | -87
08/10/20 | 19:28:20 | 1051419 | "Start2 " | 27.2 | 91 | 0.299 | -0.001 | -1 | 49 | 16.5 | -0.1 | -0.1 | 294.1 | 0.375 | 0.94 | 4.9 | 0 | 2.8 | 8 | -0.1 | -1 | 3.4 | 2 | 643.55 | 51.2 | 81 | 77 | 70 | 66 | -1 | 73 | 65 | 290.2 | -0.1 | 0 | 0.4 | 8.6 | 72 | 11.31 | 61 | 679 | 31 | 0.4 | -0.6 | 653.1 | 22.6 | -0.1 | 86.2 | -86 | -86
08/10/20 | 19:28:48 | 1051420 | "Start2 " | 27 | 91 | 0.299 | -0.001 | -1 | 49 | 17 | -0.1 | -0.1 | 293.6 | 0.375 | 0.94 | 4.9 | 0 | 2.7 | 7.9 | -0.1 | -1 | 3.4 | 2 | 643.55 | 51.1 | 87 | 82 | 78 | 71 | -1 | 84 | 75 | 289.9 | -0.1 | 0 | 0.4 | 8.6 | 86 | 11.31 | 74 | 679 | 31 | 0.4 | -0.4 | 653.1 | 22.6 | -0.1 | 86.2 | -88.8 | -88.8
08/10/20 | 19:29:16 | 1051421 | "Start2 " | 27.3 | 92 | 0.299 | -0.001 | -1 | 49.1 | 18.6 | -0.1 | -0.1 | 292 | 0.359 | 0.94 | 5 | 0 | 2.7 | 2.8 | -0.1 | -1 | 3.4 | 2 | 643.55 | 51.2 | 93 | 88 | 86 | 79 | -1 | 93 | 85 | 289.5 | -0.1 | 0 | 0.4 | 8.6 | 96 | 11.32 | 88 | 679 | 31 | 0.4 | -0.4 | 653.1 | 22.7 | -0.1 | 86.2 | -88.5 | -88.5
08/10/20 | 19:29:42 | 1051422 | "Start1 " | 27.1 | 91 | 0.299 | -0.001 | -1 | 49 | 17.9 | -0.1 | -0.1 | 292.7 | 0.359 | 0.94 | 4.9 | 0 | 2.7 | 2.7 | -0.1 | -1 | 3.5 | 2 | 643.55 | 51.1 | 99 | 94 | 94 | 87 | -1 | 100 | 94 | 290 | -0.1 | 0 | 0.4 | 8.7 | 105 | 11.31 | 98 | 679 | 31 | 0 | -1 | 652.9 | 21.7 | -0.1 | 86.2 | -88.6 | -88.6
08/10/20 | 19:30:08 | 1051423 | "Start1 " | 27.3 | 92 | 0.299 | -0.001 | -1 | 49.1 | 17.4 | -0.1 | -0.1 | 293.2 | 0.359 | 0.94 | 4.9 | 0 | 2.7 | 2.8 | -0.1 | -1 | 3.4 | 2 | 643.55 | 50.9 | 104 | 100 | 99 | 94 | -1 | 106 | 100 | 290.8 | -0.1 | 0 | 0.4 | 8.6 | 113 | 11.32 | 106 | 678 | 31 | 0.5 | -0.4 | 653.1 | 22.4 | -0.1 | 86.2 | -89.2 | -89.2
08/10/20 | 19:30:36 | 1051424 | "Start1 " | 27.3 | 91 | 0.299 | -0.001 | -1 | 49 | 16.2 | -0.1 | -0.1 | 294.4 | 0.359 | 0.94 | 4.9 | 0 | 2.7 | 2.8 | -0.1 | -1 | 3.4 | 2 | 643.55 | 51 | 107 | 104 | 104 | 100 | -1 | 111 | 107 | 291.7 | -0.1 | 0 | 0.4 | 8.7 | 118 | 11.31 | 114 | 678 | 31 | 0.3 | -0.5 | 653.1 | 22.6 | -0.1 | 86.2 | -89.8 | -89.8
08/10/20 | 19:31:04 | 1051425 | "Start1 " | 27.4 | 92 | 0.299 | -0.001 | -1 | 49 | 18.3 | -0.1 | -0.1 | 292.3 | 0.359 | 0.94 | 4.8 | 0 | 2.8 | 2.7 | -0.1 | -1 | 3.4 | 1.9 | 643.55 | 50.8 | 111 | 108 | 108 | 104 | -1 | 115 | 111 | 289.8 | -0.1 | 0 | 0.4 | 8.7 | 122 | 11.31 | 119 | 678 | 31 | 0.3 | -0.6 | 653 | 22.6 | -0.1 | 86.2 | -89.4 | -89.4
08/10/20 | 19:31:30 | 1051426 | "Start1 " | 27.3 | 92 | 0.299 | -0.001 | -1 | 49.1 | 19.7 | -0.1 | -0.1 | 290.9 | 0.359 | 0.94 | 4.9 | 0 | 2.7 | 2.8 | -0.1 | -1 | 3.5 | 2 | 643.55 | 51.2 | 113 | 111 | 112 | 109 | -1 | 118 | 116 | 288.6 | -0.1 | 0 | 0.5 | 8.6 | 126 | 11.32 | 123 | 678 | 31 | 0 | -0.9 | 652.9 | 22 | -0.1 | 86.2 | -88.4 | -88.4
08/10/20 | 19:31:58 | 1051427 | " " | 27.3 | 92 | 0.299 | -0.001 | -1 | 49 | 15.4 | -0.1 | -0.1 | 295.2 | 0.359 | 0.94 | 4.8 | 0 | 2.7 | 2.7 | -0.1 | -1 | 3.4 | 2 | 643.55 | 50.8 | 116 | 113 | 115 | 113 | -1 | 122 | 119 | 291.4 | -0.1 | 0 | 0.4 | 8.6 | 130 | 11.31 | 127 | 678 | 31 | 0.5 | 17 | 653.1 | 20.7 | -0.1 | 86.2 | -89.2 | -89.2
08/10/20 | 19:32:26 | 1051428 | " " | 27.5 | 92 | 0.299 | -0.001 | -1 | 49 | 16.8 | -0.1 | -0.1 | 293.8 | 0.359 | 0.94 | 4.9 | 0 | 2.7 | 2.8 | -0.1 | -1 | 3.4 | 1.9 | 643.55 | 51 | 118 | 116 | 119 | 116 | -1 | 124 | 122 | 291 | -0.1 | 0 | 0.4 | 8.6 | 133 | 11.31 | 131 | 678 | 31 | 7.3 | 11.2 | 653.1 | 20.2 | -0.1 | 86.2 | -90.5 | -90.5
08/10/20 | 19:32:54 | 1051429 | " " | 27.4 | 92 | 0.299 | -0.001 | -1 | 49 | 17.2 | -0.1 | -0.1 | 293.4 | 0.359 | 0.94 | 4.9 | 0 | 2.7 | 2.8 | -0.1 | -1 | 3.4 | 1.9 | 643.55 | 51 | 120 | 119 | 120 | 119 | -1 | 125 | 122 | 289.8 | -0.1 | 0 | 0.4 | 8.7 | 133 | 11.3 | 128 | 677 | 31 | 8.4 | 11.2 | 653 | 20.1 | -0.1 | 86.2 | -91 | -91
08/10/20 | 19:33:22 | 1051430 | " " | 27.3 | 91 | 0.299 | -0.001 | -1 | 49 | 16.2 | -0.1 | -0.1 | 294.4 | 0.359 | 0.94 | 4.9 | 0 | 2.7 | 2.7 | -0.1 | -1 | 3.4 | 2 | 643.55 | 51 | 121 | 120 | 121 | 119 | -1 | 122 | 118 | 290.6 | -0.1 | 0 | 0.5 | 8.6 | 129 | 11.3 | 123 | 677 | 31 | 8.2 | 11 | 653 | 20.5 | -0.1 | 86.2 | -90.8 | -90.8
08/10/20 | 19:34:42 | 1051432 | " " | 50 | 92 | 0.3 | 2.913 | 39 | 101.3 | 11.3 | 226.4 | 72.9 | 299.3 | 3.375 | 0.94 | 5.5 | 0 | 2.7 | 2.7 | 9.1 | 29 | 3.4 | 2 | 643.55 | 51 | 122 | 121 | 117 | 114 | 28 | 116 | 114 | 230.2 | 26.2 | 0 | 0.5 | 11.2 | 121 | 23.33 | 117 | 677 | 31 | 8.4 | 11.2 | 653.1 | 20.5 | -0.1 | 86.2 | -90.5 | -90.5
08/10/20 | 19:36:44 | 1051435 | "Start1 " | 61.2 | 92 | 0.299 | -0.001 | -1 | 49 | 17.5 | -0.1 | -0.1 | 293.1 | 0.359 | 0.94 | 4.2 | 0 | 2.7 | 4.9 | -0.1 | -1 | 3.4 | 2 | 643.55 | 51.2 | 116 | 114 | 105 | 103 | -1 | 110 | 105 | 290.7 | -0.1 | 0 | 0.5 | 11.2 | 112 | 11.3 | 103 | 676 | 31 | 8.1 | 11.2 | 653 | 20.5 | -0.1 | -0.1 | -92.2 | -92.2
08/10/20 | 19:37:14 | 1051436 | "Start1 " | 30.6 | 91 | 0.3 | -0.001 | -1 | 48.6 | 15 | -0.1 | -0.1 | 295.6 | 0.359 | 0.94 | 5.5 | 0 | 2.7 | 2.8 | -0.1 | -1 | 3.4 | 2 | 643.55 | 50.9 | 114 | 111 | 103 | 99 | -1 | 104 | 98 | 291.8 | -0.1 | 0 | 0.5 | 11.5 | 102 | 11.2 | 95 | 676 | 31 | 8.6 | 11.3 | 653.1 | 19.9 | -0.1 | 86.2 | -90 | -90
08/10/20 | 19:37:42 | 1051437 | "Start1 " | 28.6 | 92 | 0.3 | -0.001 | -1 | 48.7 | 17 | -0.1 | -0.1 | 293.6 | 0.359 | 0.94 | 5.5 | 0 | 2.8 | 2.8 | -0.1 | -1 | 3.5 | 2 | 643.55 | 51.1 | 111 | 110 | 99 | 98 | -1 | 102 | 99 | 290.4 | -0.1 | 0 | 0.4 | 11.4 | 101 | 11.24 | 97 | 676 | 31 | 8.5 | 11.1 | 653.1 | 20 | -0.1 | 86.2 | -89.7 | -89.7
08/10/20 | 19:38:10 | 1051438 | "Start1 " | 26.9 | 92 | 0.3 | -0.001 | -1 | 48.8 | 18 | -0.1 | -0.1 | 292.6 | 0.359 | 0.94 | 5.4 | 0 | 2.8 | 2.1 | -0.1 | -1 | 3.4 | 2 | 643.55 | 50.9 | 112 | 111 | 100 | 99 | -1 | 104 | 101 | 290.2 | -0.1 | 0 | 0.5 | 11.5 | 104 | 11.26 | 101 | 675 | 31 | 8.4 | 11 | 653.1 | 20.4 | -0.1 | 86.2 | -89.2 | -89.2
08/10/20 | 19:38:36 | 1051439 | "Start1 " | 27.1 | 92 | 0.3 | -0.001 | -1 | 48.8 | 17.7 | -0.1 | -0.1 | 292.9 | 0.359 | 0.94 | 5.7 | 0 | 2.8 | 2 | -0.1 | -1 | 3.5 | 2 | 643.55 | 50.8 | 112 | 111 | 101 | 100 | -1 | 106 | 103 | 290.4 | -0.1 | 0 | 0.4 | 11.4 | 107 | 11.25 | 104 | 675 | 31 | 7.5 | 10.7 | 653 | 19.5 | -0.1 | 86.2 | -90.1 | -90.1
08/10/20 | 19:40:52 | 1051443 | " " | 55.9 | 92 | 0.3 | 2.899 | 41 | 100.5 | 12 | 226.4 | 72.2 | 298.6 | 3.344 | 0.94 | 4.1 | 0 | 2.8 | 2.8 | 9.1 | 29 | 3.5 | 2 | 643.55 | 51.2 | 117 | 116 | 105 | 104 | 29 | 113 | 108 | 230.1 | 25.8 | 0 | 0.4 | 11.3 | 114 | 23.16 | 108 | 674 | 31 | 8.3 | 11 | 653 | 20.1 | -0.1 | -0.1 | -90.8 | -90.8
08/10/20 | 19:41:22 | 1051444 | " " | 28.5 | 92 | 0.3 | 2.938 | 38 | 102.3 | 10.8 | 226.5 | 73.3 | 299.8 | 3.375 | 0.94 | 5.5 | 0 | 2.8 | 2.7 | 9.1 | 29 | 3.4 | 2 | 643.55 | 51.1 | 116 | 113 | 104 | 101 | 34 | 108 | 102 | 230.3 | 29.2 | 0 | 0.4 | 11.3 | 106 | 23.56 | 99 | 674 | 31 | 8.2 | 11.2 | 653.1 | 20.3 | -0.1 | 86.2 | -86.9 | -86.9
08/10/20 | 19:42:46 | 1051446 | " " | 55.5 | 93 | 0.3 | 2.909 | 35 | 101 | 11.5 | 226.4 | 72.7 | 299.1 | 3.344 | 0.94 | 9.5 | 0 | 2.7 | 2.8 | 9 | 29 | 3.5 | 2 | 643.55 | 51.2 | 115 | 114 | 103 | 101 | 31 | 109 | 106 | 230.3 | 26 | 0 | 0.4 | 11.3 | 110 | 23.27 | 105 | 673 | 31 | 8.3 | 11.1 | 653.1 | 20.2 | -0.1 | 86.2 | -90.4 | -90.4
08/10/20 | 19:43:18 | 1051447 | " " | 32.1 | 93 | 0.3 | 2.923 | 44 | 101.6 | 11.3 | 226.5 | 72.8 | 299.3 | 3.359 | 0.94 | 5.6 | 0 | 2.7 | 2.8 | 9.1 | 28 | 3.5 | 2 | 643.55 | 50.9 | 115 | 110 | 102 | 97 | 30 | 108 | 99 | 230.4 | 28.7 | 0 | 0.5 | 11.4 | 107 | 23.41 | 96 | 673 | 31 | 8.2 | 11.6 | 653.1 | 20.3 | -0.1 | 86.2 | -90.2 | -90.2
08/10/20 | 19:43:50 | 1051448 | " " | 31.8 | 93 | 0.3 | 2.918 | 39 | 101.7 | 11.1 | 226.4 | 73.1 | 299.5 | 3.359 | 0.94 | 5.5 | 0 | 2.8 | 2.7 | 9.1 | 29 | 3.5 | 2 | 643.55 | 51.1 | 111 | 110 | 98 | 97 | 35 | 104 | 100 | 230.3 | 28.9 | 0 | 0.5 | 11.2 | 103 | 23.43 | 98 | 673 | 31 | 7.9 | 10.9 | 653.1 | 19.9 | -0.1 | 86.2 | -89.8 | -89.8
08/10/20 | 19:44:22 | 1051449 | " " | 32.1 | 92 | 0.3 | 2.918 | 39 | 101.7 | 11.3 | 226.4 | 72.9 | 299.3 | 3.359 | 0.94 | 5.7 | 0 | 2.7 | 2.7 | 9 | 29 | 3.5 | 2 | 643.55 | 51 | 111 | 111 | 99 | 98 | 36 | 105 | 103 | 230.3 | 28.7 | 0 | 0.4 | 11.3 | 105 | 23.43 | 101 | 672 | 31 | 8.4 | 11.4 | 653.1 | 19.9 | -0.1 | 86.2 | -88.5 | -88.5
08/10/20 | 19:44:48 | 1051450 | " " | 26.8 | 93 | 0.3 | 2.933 | 37 | 101.9 | 11.2 | 226.6 | 72.8 | 299.4 | 3.359 | 0.94 | 5.5 | 0 | 2.7 | 2 | 9 | 28 | 3.5 | 2 | 643.55 | 50.9 | 112 | 111 | 100 | 99 | 37 | 107 | 104 | 230.5 | 28.6 | 0 | 0.5 | 11.3 | 107 | 23.49 | 103 | 672 | 31 | 7.7 | 10.8 | 653 | 19.4 | -0.1 | 86.2 | -88.1 | -88.1