## All_Data
Date | Time | Shot Number | StartUp On | Cycl Time (s) | DLck HlpU (%) | Low Spd (m/s) | High Spd (m/s) | Pres Up T (m/s) | Cast Pres (MPa) | Bis Size (mm) | H-Spd St (mm) | H-Length (mm) | Fill End (mm) | Peek Spd (m/s) | Shot Wt (kg) | Spray (sec) | Core In (sec) | DieC lose (sec) | Pouring (sec) | Fill Pres (MPa) | Fill Time (ms) | Work Cool (sec) | Die Open (sec) | D-Height (mm) | Pour Ret (deg) | A M.Temp 1 Max (ßC) | A M.Temp 1 Min (ßC) | B M.Temp 2 Max (ßC) | B M.Temp 2 Min (ßC) | Inten Tms | C F.Temp 1 Max (ßC) | C F.Temp 1 Min (ßC) | Fill Stat (mm) | P Up Stat (mm) | Core Out (sec) | Eject (sec) | Take-Out (sec) | D F.Temp 2 Max (ßC) | Shtpres (MPa) | D F.Temp 2 Min (ßC) | E Metal Ave (ßC) | F M.Cool. Ave(ßC) | M.Cooling Water (l/m) | F.Cooling Water (l/m) | Tip Cooling Flow (l/m) | Oil Cooler Flow (l/m) | VShutPos (mm) | DieLub.SprayLe (ml) | Vacuum (kPa) | Peak Vacum (kPa)
08/10/20 | 19:49:04 | 1051457 | "Start1 " | 31.9 | 93 | 0.3 | -0.001 | -1 | 48.5 | 17 | -0.1 | -0.1 | 293.6 | 0.344 | 0.94 | 9.6 | 0 | 2.7 | 2.8 | -0.1 | -1 | 3.4 | 2 | 643.55 | 51 | 120 | 112 | 106 | 98 | -1 | 115 | 96 | 290.3 | -0.1 | 0 | 0.4 | 11.3 | 116 | 11.18 | 91 | 671 | 31 | 7.8 | 10.7 | 653 | 20 | -0.1 | 0 | -89 | -89
08/10/20 | 19:49:30 | 1051458 | "Start1 " | 26.9 | 93 | 0.3 | -0.001 | -1 | 48.9 | 17 | -0.1 | -0.1 | 293.6 | 0.359 | 0.94 | 5.6 | 0 | 2.7 | 2 | -0.1 | -1 | 3.5 | 2 | 643.55 | 50.8 | 111 | 108 | 98 | 94 | -1 | 95 | 91 | 290.3 | -0.1 | 0 | 0.4 | 11.3 | 90 | 11.27 | 85 | 671 | 31 | 8.4 | 11.2 | 653.1 | 20 | -0.1 | 86.2 | -90.8 | -90.8
08/10/20 | 19:49:58 | 1051459 | "Start1 " | 26.7 | 93 | 0.3 | -0.001 | -1 | 48.9 | 18.2 | -0.1 | -0.1 | 292.4 | 0.359 | 0.94 | 5.5 | 0 | 2.7 | 1.9 | -0.1 | -1 | 3.5 | 2 | 643.55 | 50.8 | 109 | 107 | 95 | 94 | -1 | 98 | 94 | 290.3 | -0.1 | 0 | 0.5 | 11.3 | 95 | 11.27 | 89 | 671 | 31 | 8.3 | 11.2 | 653 | 19.8 | -0.1 | 86.2 | -91 | -91
08/10/20 | 19:50:24 | 1051460 | "Start1 " | 26.9 | 93 | 0.3 | -0.001 | -1 | 48.8 | 16.5 | -0.1 | -0.1 | 294.1 | 0.359 | 0.94 | 5.5 | 0 | 2.7 | 2.1 | -0.1 | -1 | 3.5 | 2 | 643.55 | 51.2 | 110 | 109 | 97 | 95 | -1 | 101 | 98 | 291.4 | -0.1 | 0 | 0.4 | 11.3 | 100 | 11.26 | 96 | 671 | 31 | 7.8 | 10.8 | 653 | 19.3 | -0.1 | 86.2 | -90.4 | -90.4
08/10/20 | 19:50:50 | 1051461 | "Start1 " | 26.9 | 93 | 0.3 | -0.001 | -1 | 48.8 | 16 | -0.1 | -0.1 | 294.6 | 0.359 | 0.94 | 5.6 | 0 | 2.7 | 2 | -0.1 | -1 | 3.5 | 2 | 643.55 | 50.9 | 112 | 110 | 99 | 98 | -1 | 104 | 102 | 291.1 | -0.1 | 0 | 0.5 | 11.3 | 105 | 11.25 | 101 | 671 | 31 | 8.5 | 11.3 | 653.1 | 20.1 | -0.1 | 86.2 | -90.2 | -90.2
08/10/20 | 19:51:18 | 1051462 | " " | 26.8 | 93 | 0.3 | 2.938 | 36 | 101.9 | 9.5 | 226.5 | 74.6 | 301.1 | 3.391 | 0.94 | 5.5 | 0 | 2.7 | 2.1 | 8.9 | 29 | 3.5 | 2 | 643.55 | 50.8 | 113 | 112 | 101 | 100 | 30 | 106 | 104 | 230.3 | 30.5 | 0 | 0.5 | 11.2 | 107 | 23.47 | 104 | 671 | 31 | 8.2 | 11.2 | 653.1 | 20.2 | -0.1 | 86.2 | -90.2 | -90.2
08/10/20 | 19:51:46 | 1051463 | " " | 27.1 | 93 | 0.3 | 2.928 | 35 | 101.9 | 11 | 226.5 | 73.1 | 299.6 | 3.344 | 0.94 | 5.7 | 0 | 2.7 | 2.1 | 9 | 29 | 3.5 | 2 | 643.55 | 51.1 | 114 | 113 | 102 | 101 | 32 | 108 | 106 | 230.4 | 26.3 | 0 | 0.4 | 11.4 | 110 | 23.48 | 106 | 671 | 31 | 8.1 | 10.8 | 653 | 19.3 | -0.1 | 86.2 | -89.8 | -89.8
08/10/20 | 19:52:14 | 1051464 | " " | 28.5 | 93 | 0.3 | 2.933 | 41 | 102.3 | 10.7 | 226.5 | 73.4 | 299.9 | 3.375 | 0.94 | 5.5 | 0 | 2.7 | 2.7 | 8.9 | 28 | 3.5 | 2 | 643.55 | 50.8 | 116 | 114 | 103 | 103 | 29 | 110 | 108 | 230.3 | 29.3 | 0 | 0.4 | 11.3 | 112 | 23.56 | 109 | 671 | 31 | 8.7 | 11.3 | 653 | 20 | -0.1 | 86.2 | -90.2 | -90.2
08/10/20 | 19:52:42 | 1051465 | " " | 28.3 | 94 | 0.301 | 2.933 | 36 | 102.3 | 10.9 | 226.5 | 73.2 | 299.7 | 3.359 | 0.94 | 5.5 | 0 | 2.8 | 2.7 | 9 | 28 | 3.5 | 2 | 643.55 | 51 | 117 | 116 | 104 | 103 | 30 | 111 | 109 | 230.4 | 28.9 | 0 | 0.4 | 11.4 | 113 | 23.56 | 110 | 671 | 31 | 8.2 | 11.4 | 653.1 | 20.1 | -0.1 | 86.2 | -90.1 | -90.1
08/10/20 | 19:53:08 | 1051466 | " " | 26.7 | 94 | 0.3 | 2.928 | 37 | 101.9 | 10.9 | 226.4 | 73.3 | 299.7 | 3.359 | 0.94 | 5.5 | 0 | 2.7 | 2 | 8.9 | 28 | 3.5 | 2 | 643.55 | 51 | 117 | 117 | 105 | 104 | 30 | 112 | 110 | 230.4 | 29 | 0 | 0.5 | 11.2 | 113 | 23.47 | 111 | 672 | 31 | 8.4 | 11.6 | 653.1 | 20.4 | -0.1 | 86.2 | -90 | -90
08/10/20 | 19:53:36 | 1051467 | " " | 26.9 | 94 | 0.3 | 2.928 | 42 | 101.9 | 10.3 | 226.4 | 73.9 | 300.3 | 3.375 | 0.94 | 5.5 | 0 | 2.8 | 2.1 | 8.7 | 29 | 3.5 | 2 | 643.55 | 51.1 | 119 | 118 | 105 | 105 | 30 | 114 | 112 | 230.3 | 29.5 | 0 | 0.4 | 11.3 | 115 | 23.48 | 112 | 672 | 31 | 7.8 | 10.8 | 653 | 20 | -0.1 | 86.2 | -89.8 | -89.8
08/10/20 | 19:54:04 | 1051468 | " " | 28.6 | 94 | 0.3 | 2.938 | 42 | 102.3 | 10.8 | 226.4 | 73.4 | 299.8 | 3.375 | 0.94 | 5.6 | 0 | 2.7 | 2.7 | 8.8 | 28 | 3.5 | 2 | 643.55 | 50.8 | 120 | 119 | 106 | 105 | 29 | 115 | 113 | 230.4 | 28.9 | 0 | 0.4 | 11.2 | 116 | 23.56 | 113 | 672 | 31 | 8.6 | 10.8 | 653 | 19.9 | -0.1 | 86.2 | -89.6 | -89.6
08/10/20 | 19:54:32 | 1051469 | " " | 28.5 | 93 | 0.3 | 2.942 | 39 | 102.2 | 10.2 | 226.4 | 74 | 300.4 | 3.406 | 0.94 | 5.5 | 0 | 2.7 | 2.6 | 8.9 | 29 | 3.5 | 2 | 643.55 | 50.9 | 120 | 119 | 107 | 106 | 39 | 115 | 113 | 230.2 | 29.6 | 0 | 0.4 | 11.3 | 116 | 23.54 | 113 | 672 | 31 | 8.6 | 11.5 | 653.1 | 20.1 | -0.1 | 86.2 | -89 | -89
08/10/20 | 19:55:02 | 1051470 | " " | 28.6 | 93 | 0.3 | 2.938 | 36 | 102.2 | 10 | 226.5 | 74.1 | 300.6 | 3.391 | 0.94 | 5.5 | 0 | 2.7 | 2.7 | 9 | 29 | 3.5 | 2 | 643.55 | 50.8 | 120 | 119 | 107 | 106 | 32 | 115 | 113 | 230.3 | 29.9 | 0 | 0.5 | 11.3 | 116 | 23.55 | 113 | 672 | 31 | 8.5 | 11.6 | 653.1 | 19.9 | -0.1 | 86.2 | -89.4 | -89.4
08/10/20 | 19:55:28 | 1051471 | " " | 26.9 | 94 | 0.3 | 2.933 | 40 | 101.9 | 11 | 226.5 | 73.1 | 299.6 | 3.359 | 0.94 | 5.5 | 0 | 2.7 | 2.2 | 9 | 29 | 3.5 | 2 | 643.55 | 50.8 | 120 | 119 | 107 | 106 | 30 | 115 | 113 | 230.3 | 26.3 | 0 | 0.4 | 11.3 | 115 | 23.47 | 113 | 672 | 31 | 8.6 | 10.9 | 653 | 19.5 | -0.1 | 86.2 | -88.9 | -88.9
08/10/20 | 19:55:54 | 1051472 | " " | 27 | 94 | 0.3 | 2.938 | 36 | 101.9 | 10.1 | 226.4 | 74.1 | 300.5 | 3.375 | 0.94 | 5.5 | 0 | 2.8 | 2.2 | 8.9 | 29 | 3.5 | 2 | 643.55 | 51.1 | 121 | 120 | 107 | 106 | 31 | 116 | 114 | 230.2 | 29.9 | 0 | 0.4 | 11.3 | 116 | 23.47 | 113 | 672 | 31 | 8.6 | 11.5 | 653 | 20.4 | -0.1 | 86.2 | -89.4 | -89.4
08/10/20 | 19:56:24 | 1051473 | " " | 28.5 | 94 | 0.3 | 2.928 | 35 | 102.2 | 10.3 | 226.4 | 73.9 | 300.3 | 3.391 | 0.94 | 5.5 | 0 | 2.7 | 2.7 | 8.9 | 29 | 3.5 | 2 | 643.55 | 50.9 | 121 | 121 | 107 | 106 | 30 | 117 | 115 | 230.2 | 29.7 | 0 | 0.4 | 11.2 | 117 | 23.55 | 114 | 672 | 31 | 7.4 | 10.5 | 653 | 19.6 | -0.1 | 86.2 | -91.3 | -91.3
08/10/20 | 19:56:52 | 1051474 | " " | 28.4 | 94 | 0.3 | 2.938 | 40 | 102.2 | 9.9 | 226.4 | 74.3 | 300.7 | 3.391 | 0.94 | 5.5 | 0 | 2.8 | 2.6 | 9.1 | 29 | 3.5 | 2 | 643.55 | 50.9 | 122 | 121 | 107 | 106 | 29 | 117 | 115 | 230.2 | 30 | 0 | 0.5 | 11.2 | 117 | 23.55 | 114 | 672 | 31 | 8.5 | 11.5 | 653.1 | 20.2 | -0.1 | 86.2 | -90.6 | -90.6
08/10/20 | 19:57:18 | 1051475 | " " | 26.9 | 94 | 0.3 | 2.909 | 40 | 101.9 | 10.8 | 226.4 | 73.4 | 299.8 | 3.375 | 0.94 | 5.6 | 0 | 2.8 | 2.1 | 9.3 | 29 | 3.5 | 2 | 643.55 | 51 | 122 | 121 | 107 | 107 | 40 | 117 | 115 | 230.3 | 26.9 | 0 | 0.4 | 11.3 | 116 | 23.48 | 114 | 672 | 31 | 8.3 | 11.3 | 653 | 19.3 | -0.1 | 86.2 | -90.4 | -90.4
08/10/20 | 19:57:48 | 1051476 | " " | 28.5 | 94 | 0.3 | 2.938 | 36 | 102.3 | 10.1 | 226.4 | 74.1 | 300.5 | 3.391 | 0.94 | 5.5 | 0 | 2.8 | 2.6 | 8.8 | 29 | 3.5 | 2 | 643.55 | 50.9 | 122 | 121 | 108 | 107 | 31 | 117 | 115 | 230.3 | 29.7 | 0 | 0.4 | 11.3 | 117 | 23.56 | 114 | 672 | 31 | 8 | 11.1 | 653 | 19.7 | -0.1 | 86.2 | -88.9 | -88.9
08/10/20 | 19:58:16 | 1051477 | " " | 28.4 | 95 | 0.3 | 2.933 | 39 | 102.2 | 10.1 | 226.4 | 74.1 | 300.5 | 3.391 | 0.94 | 5.5 | 0 | 2.8 | 2.7 | 9.1 | 29 | 3.5 | 2 | 643.55 | 50.8 | 122 | 121 | 108 | 107 | 27 | 117 | 115 | 230.2 | 29.7 | 0 | 0.5 | 11.2 | 117 | 23.54 | 114 | 672 | 31 | 8.1 | 11.3 | 653 | 20.1 | -0.1 | 86.2 | -88.6 | -88.6
08/10/20 | 19:58:44 | 1051478 | " " | 28.5 | 94 | 0.3 | 2.947 | 35 | 102.2 | 9.9 | 226.5 | 74.2 | 300.7 | 3.391 | 0.94 | 5.4 | 0 | 2.8 | 2.7 | 8.8 | 29 | 3.5 | 2 | 643.55 | 51.1 | 122 | 121 | 108 | 107 | 35 | 117 | 115 | 230.4 | 29.8 | 0 | 0.4 | 11.4 | 117 | 23.54 | 114 | 672 | 31 | 8.1 | 11.3 | 653.1 | 20.2 | -0.1 | 86.2 | -88.9 | -88.9
08/10/20 | 19:59:12 | 1051479 | " " | 28.5 | 95 | 0.3 | 2.942 | 36 | 102.3 | 9.8 | 226.4 | 74.4 | 300.8 | 3.391 | 0.94 | 5.6 | 0 | 2.8 | 2.7 | 8.7 | 29 | 3.5 | 2 | 643.55 | 51.2 | 122 | 121 | 108 | 107 | 31 | 117 | 115 | 230.3 | 30 | 0 | 0.5 | 11.3 | 117 | 23.56 | 114 | 672 | 31 | 8.4 | 11.5 | 653 | 20.1 | -0.1 | 86.2 | -88.8 | -88.8
08/10/20 | 19:59:40 | 1051480 | " " | 26.7 | 95 | 0.3 | 2.938 | 39 | 101.9 | 9.6 | 226.4 | 74.6 | 301 | 3.391 | 0.94 | 5.5 | 0 | 2.8 | 2 | 8.6 | 29 | 3.5 | 2 | 643.55 | 50.8 | 122 | 121 | 108 | 107 | 28 | 117 | 115 | 230.2 | 30.3 | 0 | 0.4 | 11.2 | 116 | 23.47 | 114 | 673 | 31 | 7.8 | 11.1 | 652.9 | 19.7 | -0.1 | 86.2 | -87.8 | -87.8
08/10/20 | 20:00:06 | 1051481 | " " | 27.1 | 94 | 0.3 | 2.856 | 40 | 101.8 | 11 | 226.4 | 73.2 | 299.6 | 3.359 | 0.94 | 5.7 | 0 | 2.8 | 2.3 | 10.2 | 29 | 3.5 | 2 | 643.55 | 51 | 122 | 121 | 108 | 107 | 30 | 117 | 115 | 230.4 | 27 | 0 | 0.5 | 11.3 | 117 | 23.45 | 114 | 673 | 31 | 8.2 | 11.3 | 653.1 | 20.1 | -0.1 | 86.2 | -88 | -88
08/10/20 | 20:00:34 | 1051482 | " " | 28.5 | 94 | 0.3 | 2.938 | 36 | 102.2 | 10.1 | 226.4 | 74.1 | 300.5 | 3.391 | 0.94 | 5.5 | 0 | 2.7 | 2.7 | 8.9 | 29 | 3.5 | 2 | 643.55 | 50.7 | 123 | 122 | 108 | 107 | 31 | 118 | 116 | 230.4 | 29.6 | 0 | 0.5 | 11.3 | 117 | 23.55 | 115 | 673 | 31 | 7.7 | 11.2 | 653 | 20.2 | -0.1 | 86.2 | -88.6 | -88.6
08/10/20 | 20:01:02 | 1051483 | " " | 26.8 | 94 | 0.3 | 2.933 | 40 | 101.8 | 10.7 | 226.4 | 73.5 | 299.9 | 3.344 | 0.94 | 5.5 | 0 | 2.7 | 2.1 | 9.1 | 29 | 3.5 | 2 | 643.55 | 51.1 | 123 | 122 | 108 | 107 | 40 | 118 | 116 | 230.4 | 29.1 | 0 | 0.4 | 11.2 | 118 | 23.46 | 115 | 673 | 31 | 8.5 | 11.4 | 653 | 19.9 | -0.1 | 86.2 | -87.7 | -87.7
08/10/20 | 20:01:30 | 1051484 | " " | 28.7 | 93 | 0.3 | 2.938 | 35 | 102.2 | 10.2 | 226.4 | 74 | 300.4 | 3.375 | 0.94 | 5.6 | 0 | 2.7 | 2.7 | 9.2 | 29 | 3.5 | 2 | 643.55 | 50.9 | 123 | 122 | 108 | 107 | 30 | 118 | 116 | 230.4 | 29.5 | 0 | 0.4 | 11.3 | 117 | 23.55 | 115 | 673 | 31 | 7.5 | 10.7 | 653 | 19.5 | -0.1 | 86.2 | -87 | -87
08/10/20 | 20:02:00 | 1051485 | " " | 28.5 | 95 | 0.3 | 2.933 | 36 | 102.2 | 10 | 226.4 | 74.2 | 300.6 | 3.391 | 0.94 | 5.5 | 0 | 2.8 | 2.6 | 8.9 | 29 | 3.5 | 2 | 643.55 | 51.1 | 123 | 122 | 108 | 108 | 31 | 118 | 116 | 230.2 | 30 | 0 | 0.4 | 11.4 | 118 | 23.55 | 115 | 673 | 31 | 8.6 | 11.4 | 653.1 | 19.7 | -0.1 | 86.2 | -86.1 | -86.1
08/10/20 | 20:02:26 | 1051486 | " " | 28.3 | 95 | 0.3 | 2.938 | 36 | 102.3 | 11.1 | 226.4 | 73.1 | 299.5 | 3.359 | 0.94 | 5.5 | 0 | 2.8 | 2.6 | 9 | 28 | 3.5 | 2 | 643.55 | 51.1 | 123 | 122 | 108 | 107 | 30 | 118 | 115 | 230.4 | 28.7 | 0 | 0.5 | 11.3 | 117 | 23.57 | 114 | 673 | 31 | 8.8 | 11.7 | 653 | 18.4 | -0.1 | 86.2 | -88.4 | -88.4
08/10/20 | 20:02:54 | 1051487 | " " | 26.8 | 95 | 0.3 | 2.933 | 40 | 101.9 | 10.8 | 226.4 | 73.4 | 299.8 | 3.359 | 0.94 | 5.5 | 0 | 2.7 | 2.1 | 8.9 | 29 | 3.5 | 2 | 643.55 | 50.9 | 123 | 122 | 108 | 107 | 30 | 117 | 115 | 230.3 | 29.1 | 0 | 0.4 | 11.2 | 116 | 23.48 | 114 | 674 | 31 | 7.7 | 10.9 | 653 | 18 | -0.1 | 86.2 | -87 | -87
08/10/20 | 20:03:22 | 1051488 | " " | 28.8 | 95 | 0.3 | 2.942 | 36 | 102.2 | 10 | 226.4 | 74.2 | 300.6 | 3.391 | 0.94 | 1.4 | 0 | 2.8 | 2.7 | 8.8 | 29 | 3.5 | 2 | 643.55 | 50.9 | 123 | 122 | 108 | 107 | 30 | 118 | 116 | 230.4 | 29.8 | 0 | 0.4 | 11.3 | 117 | 23.55 | 114 | 674 | 31 | 8.4 | 11.6 | 653.1 | 18.1 | -0.1 | 86.2 | -85.6 | -85.6
08/10/20 | 20:04:18 | 1051489 | " " | 55.6 | 95 | 0.3 | 2.899 | 42 | 100.6 | 11.5 | 226.3 | 72.8 | 299.1 | 3.359 | 0.94 | 9.6 | 0 | 2.8 | 2.7 | 9 | 29 | 3.5 | 2 | 643.55 | 51.1 | 123 | 122 | 108 | 107 | 31 | 118 | 116 | 230.2 | 26.3 | 0 | 0.4 | 11.2 | 117 | 23.17 | 114 | 674 | 31 | 8.4 | 11.8 | 653.1 | 18.2 | -0.1 | 86.2 | -86.9 | -86.9
08/10/20 | 20:04:50 | 1051490 | " " | 30.5 | 94 | 0.3 | 2.933 | 36 | 101.9 | 10.7 | 226.4 | 73.5 | 299.9 | 3.359 | 0.94 | 5.5 | 0 | 2.7 | 2.7 | 9 | 29 | 3.5 | 2 | 643.55 | 51.2 | 123 | 117 | 108 | 102 | 31 | 117 | 105 | 230.4 | 29.2 | 0 | 0.4 | 11.2 | 115 | 23.47 | 100 | 674 | 31 | 8 | 11.3 | 653 | 17.7 | -0.1 | 86.2 | -85.6 | -85.6
08/10/20 | 20:05:20 | 1051491 | " " | 30.7 | 95 | 0.3 | 2.913 | 36 | 101.3 | 10.5 | 226.4 | 73.7 | 300.1 | 3.375 | 0.94 | 5.6 | 0 | 2.7 | 2.8 | 8.8 | 29 | 3.5 | 2 | 643.55 | 51.1 | 117 | 116 | 102 | 101 | 32 | 109 | 106 | 230.1 | 27 | 0 | 0.5 | 11.3 | 106 | 23.34 | 102 | 674 | 31 | 8.6 | 11.6 | 653 | 18.4 | -0.1 | 86.2 | -84.9 | -84.9
08/10/20 | 20:05:50 | 1051492 | " " | 30.6 | 95 | 0.3 | 2.928 | 36 | 101.9 | 10.1 | 226.4 | 74.1 | 300.5 | 3.391 | 0.94 | 5.7 | 0 | 2.7 | 2.7 | 9 | 29 | 3.5 | 2 | 643.55 | 50.8 | 117 | 116 | 103 | 102 | 31 | 110 | 108 | 230.2 | 27.2 | 0 | 0.4 | 11.2 | 108 | 23.47 | 105 | 674 | 31 | 8.4 | 11.6 | 653.1 | 18.3 | -0.1 | 86.2 | -85.7 | -85.7
08/10/20 | 20:06:18 | 1051493 | " " | 28.5 | 95 | 0.3 | 2.942 | 35 | 102.2 | 10.2 | 226.4 | 74 | 300.4 | 3.391 | 0.94 | 5.5 | 0 | 2.7 | 2.6 | 8.9 | 29 | 3.5 | 2 | 643.55 | 50.9 | 117 | 116 | 103 | 102 | 30 | 111 | 109 | 230.3 | 29.6 | 0 | 0.4 | 11.4 | 109 | 23.54 | 106 | 674 | 31 | 8 | 11.5 | 653 | 18.2 | -0.1 | 86.2 | -86.8 | -86.8
08/10/20 | 20:06:46 | 1051494 | " " | 26.8 | 95 | 0.3 | 2.933 | 36 | 101.9 | 9.7 | 226.4 | 74.5 | 300.9 | 3.391 | 0.94 | 5.6 | 0 | 2.7 | 2 | 9 | 29 | 3.5 | 2 | 643.55 | 50.8 | 118 | 117 | 104 | 103 | 31 | 113 | 110 | 230.3 | 30.1 | 0 | 0.4 | 11.3 | 111 | 23.47 | 108 | 675 | 31 | 7.8 | 10.9 | 652.9 | 17.6 | -0.1 | 86.2 | -87.2 | -87.2
08/10/20 | 20:09:38 | 1051495 | "Start2 " | 41.7 | 96 | 0.3 | -0.001 | -1 | 48.3 | 16 | -0.1 | -0.1 | 294.6 | 0.344 | 0.94 | 9.7 | 0 | 2.8 | 2.8 | -0.1 | -1 | 3.5 | 2 | 643.51 | 51 | 120 | 96 | 105 | 81 | -1 | 115 | 76 | 291.7 | -0.1 | 0 | 0.4 | 11.1 | 114 | 11.12 | 68 | 675 | 31 | 7.9 | 11.3 | 653 | 18.1 | -0.1 | 86.2 | -83.7 | -83.7
08/10/20 | 20:10:06 | 1051496 | "Start2 " | 28.5 | 96 | 0.3 | -0.001 | -1 | 49 | 18.3 | -0.1 | -0.1 | 292.3 | 0.344 | 0.94 | 5.5 | 0 | 2.7 | 2.7 | -0.1 | -1 | 3.5 | 2 | 643.51 | 51 | 95 | 93 | 81 | 78 | -1 | 78 | 74 | 289.8 | -0.1 | 0 | 0.5 | 11.4 | 73 | 11.3 | 66 | 675 | 31 | 8.6 | 11.7 | 653.1 | 18.6 | -0.1 | 86.2 | -89 | -89
08/10/20 | 20:10:30 | 1051497 | "Start2 " | 24.1 | 96 | 0.3 | -0.001 | -1 | 48.8 | 15.2 | -0.1 | -0.1 | 295.4 | 0.359 | 0.94 | 5.5 | 0 | 2.7 | 2.1 | -0.1 | -1 | 3.5 | 1.9 | 643.51 | 50.7 | 96 | 94 | 83 | 79 | -1 | 86 | 79 | 291.8 | -0.1 | 0 | 0.5 | 8.6 | 83 | 11.26 | 74 | 675 | 31 | 8 | 11 | 652.9 | 17.8 | -0.1 | 86.2 | -91.4 | -91.4
08/10/20 | 20:10:58 | 1051498 | "Start2 " | 27.1 | 96 | 0.3 | -0.001 | -1 | 49 | 16.7 | -0.1 | -0.1 | 293.9 | 0.359 | 0.94 | 4.9 | 0 | 2.7 | 3 | -0.1 | -1 | 3.5 | 1.9 | 643.51 | 51.1 | 99 | 97 | 86 | 83 | -1 | 90 | 87 | 290.1 | -0.1 | 0 | 0.4 | 8.6 | 88 | 11.3 | 84 | 675 | 31 | 8.3 | 11.5 | 653.1 | 17.9 | -0.1 | 86.2 | -92 | -92
08/10/20 | 20:11:24 | 1051499 | "Start2 " | 27.3 | 96 | 0.3 | -0.001 | -1 | 49 | 17.2 | -0.1 | -0.1 | 293.4 | 0.359 | 0.94 | 4.9 | 0 | 2.7 | 5 | -0.1 | -1 | 3.5 | 1.9 | 643.51 | 50.9 | 103 | 100 | 91 | 87 | -1 | 95 | 91 | 290.6 | -0.1 | 0 | 0.5 | 8.6 | 94 | 11.3 | 89 | 676 | 31 | 8.5 | 11.7 | 653.1 | 18.7 | -0.1 | 86.2 | -91 | -91
08/10/20 | 20:11:52 | 1051500 | "Start1 " | 27.2 | 96 | 0.299 | -0.001 | -1 | 49 | 18 | -0.1 | -0.1 | 292.6 | 0.344 | 0.94 | 4.9 | 0 | 2.7 | 6.9 | -0.1 | -1 | 3.5 | 2 | 643.51 | 51.1 | 106 | 103 | 94 | 91 | -1 | 97 | 95 | 290.5 | -0.1 | 0 | 0.4 | 8.6 | 97 | 11.3 | 95 | 676 | 31 | 8.4 | 11.5 | 653.1 | 18.3 | -0.1 | 86.2 | -91.3 | -91.3
08/10/20 | 20:12:18 | 1051501 | "Start1 " | 27.4 | 96 | 0.299 | -0.001 | -1 | 49 | 16.4 | -0.1 | -0.1 | 294.2 | 0.344 | 0.94 | 4.9 | 0 | 2.7 | 2.8 | -0.1 | -1 | 3.5 | 2 | 643.51 | 50.8 | 108 | 106 | 97 | 94 | -1 | 100 | 98 | 291.4 | -0.1 | 0 | 0.4 | 8.6 | 99 | 11.3 | 98 | 676 | 31 | 8.6 | 11.5 | 653.1 | 18 | -0.1 | 86.2 | -91.2 | -91.2
08/10/20 | 20:12:46 | 1051502 | "Start1 " | 27.3 | 96 | 0.299 | -0.001 | -1 | 49 | 17.9 | -0.1 | -0.1 | 292.7 | 0.359 | 0.94 | 4.9 | 0 | 2.7 | 2.7 | -0.1 | -1 | 3.5 | 2 | 643.51 | 51.1 | 110 | 109 | 98 | 97 | -1 | 101 | 100 | 290.1 | -0.1 | 0 | 0.4 | 8.7 | 102 | 11.31 | 100 | 676 | 31 | 7.9 | 10.7 | 653 | 18 | -0.1 | 86.2 | -91.3 | -91.3
08/10/20 | 20:13:14 | 1051503 | "Start1 " | 27.4 | 96 | 0.299 | -0.001 | -1 | 49 | 17.5 | -0.1 | -0.1 | 293.1 | 0.359 | 0.94 | 4.9 | 0 | 2.7 | 2.8 | -0.1 | -1 | 3.5 | 2 | 643.51 | 50.7 | 112 | 110 | 100 | 99 | -1 | 103 | 102 | 290.4 | -0.1 | 0 | 0.5 | 8.6 | 103 | 11.31 | 101 | 676 | 31 | 8.2 | 11.4 | 653 | 18.3 | -0.1 | 86.2 | -91.3 | -91.3
08/10/20 | 20:13:40 | 1051504 | "Start1 " | 27.5 | 96 | 0.299 | -0.001 | -1 | 49 | 17.2 | -0.1 | -0.1 | 293.4 | 0.359 | 0.94 | 5 | 0 | 2.7 | 2.7 | -0.1 | -1 | 3.5 | 1.9 | 643.51 | 51.2 | 113 | 112 | 101 | 100 | -1 | 104 | 103 | 290.3 | -0.1 | 0 | 0.4 | 8.6 | 104 | 11.31 | 103 | 676 | 31 | 8.3 | 11.3 | 653.1 | 18.3 | -0.1 | 86.2 | -91.6 | -91.6
08/10/20 | 20:14:08 | 1051505 | " " | 27.1 | 97 | 0.299 | -0.001 | -1 | 49 | 16.5 | -0.1 | -0.1 | 294.1 | 0.359 | 0.94 | 4.9 | 0 | 2.7 | 2.7 | -0.1 | -1 | 3.5 | 1.9 | 643.51 | 50.9 | 114 | 113 | 102 | 101 | -1 | 105 | 104 | 290.4 | -0.1 | 0 | 0.5 | 8.5 | 105 | 11.3 | 104 | 676 | 31 | 8.3 | 11.4 | 653.1 | 18.6 | -0.1 | 86.2 | -90.5 | -90.5
08/10/20 | 20:14:36 | 1051506 | " " | 27.4 | 96 | 0.299 | -0.001 | -1 | 49 | 17 | -0.1 | -0.1 | 293.6 | 0.359 | 0.94 | 4.9 | 0 | 2.7 | 2.8 | -0.1 | -1 | 3.5 | 2 | 643.51 | 50.8 | 114 | 114 | 103 | 102 | -1 | 106 | 105 | 291.3 | -0.1 | 0 | 0.4 | 8.6 | 106 | 11.31 | 105 | 676 | 31 | 8.9 | 11.7 | 653.1 | 17.8 | -0.1 | 86.2 | -91.4 | -91.4

## Pass_Data
Date | Time | Shot Number | StartUp On | Cycl Time (s) | DLck HlpU (%) | Low Spd (m/s) | High Spd (m/s) | Pres Up T (m/s) | Cast Pres (MPa) | Bis Size (mm) | H-Spd St (mm) | H-Length (mm) | Fill End (mm) | Peek Spd (m/s) | Shot Wt (kg) | Spray (sec) | Core In (sec) | DieC lose (sec) | Pouring (sec) | Fill Pres (MPa) | Fill Time (ms) | Work Cool (sec) | Die Open (sec) | D-Height (mm) | Pour Ret (deg) | A M.Temp 1 Max (ßC) | A M.Temp 1 Min (ßC) | B M.Temp 2 Max (ßC) | B M.Temp 2 Min (ßC) | Inten Tms | C F.Temp 1 Max (ßC) | C F.Temp 1 Min (ßC) | Fill Stat (mm) | P Up Stat (mm) | Core Out (sec) | Eject (sec) | Take-Out (sec) | D F.Temp 2 Max (ßC) | Shtpres (MPa) | D F.Temp 2 Min (ßC) | E Metal Ave (ßC) | F M.Cool. Ave(ßC) | M.Cooling Water (l/m) | F.Cooling Water (l/m) | Tip Cooling Flow (l/m) | Oil Cooler Flow (l/m) | VShutPos (mm) | DieLub.SprayLe (ml) | Vacuum (kPa) | Peak Vacum (kPa)
08/10/20 | 19:51:46 | 1051463 | " " | 27.1 | 93 | 0.3 | 2.928 | 35 | 101.9 | 11 | 226.5 | 73.1 | 299.6 | 3.344 | 0.94 | 5.7 | 0 | 2.7 | 2.1 | 9 | 29 | 3.5 | 2 | 643.55 | 51.1 | 114 | 113 | 102 | 101 | 32 | 108 | 106 | 230.4 | 26.3 | 0 | 0.4 | 11.4 | 110 | 23.48 | 106 | 671 | 31 | 8.1 | 10.8 | 653 | 19.3 | -0.1 | 86.2 | -89.8 | -89.8
08/10/20 | 19:52:14 | 1051464 | " " | 28.5 | 93 | 0.3 | 2.933 | 41 | 102.3 | 10.7 | 226.5 | 73.4 | 299.9 | 3.375 | 0.94 | 5.5 | 0 | 2.7 | 2.7 | 8.9 | 28 | 3.5 | 2 | 643.55 | 50.8 | 116 | 114 | 103 | 103 | 29 | 110 | 108 | 230.3 | 29.3 | 0 | 0.4 | 11.3 | 112 | 23.56 | 109 | 671 | 31 | 8.7 | 11.3 | 653 | 20 | -0.1 | 86.2 | -90.2 | -90.2
08/10/20 | 19:52:42 | 1051465 | " " | 28.3 | 94 | 0.301 | 2.933 | 36 | 102.3 | 10.9 | 226.5 | 73.2 | 299.7 | 3.359 | 0.94 | 5.5 | 0 | 2.8 | 2.7 | 9 | 28 | 3.5 | 2 | 643.55 | 51 | 117 | 116 | 104 | 103 | 30 | 111 | 109 | 230.4 | 28.9 | 0 | 0.4 | 11.4 | 113 | 23.56 | 110 | 671 | 31 | 8.2 | 11.4 | 653.1 | 20.1 | -0.1 | 86.2 | -90.1 | -90.1
08/10/20 | 19:53:08 | 1051466 | " " | 26.7 | 94 | 0.3 | 2.928 | 37 | 101.9 | 10.9 | 226.4 | 73.3 | 299.7 | 3.359 | 0.94 | 5.5 | 0 | 2.7 | 2 | 8.9 | 28 | 3.5 | 2 | 643.55 | 51 | 117 | 117 | 105 | 104 | 30 | 112 | 110 | 230.4 | 29 | 0 | 0.5 | 11.2 | 113 | 23.47 | 111 | 672 | 31 | 8.4 | 11.6 | 653.1 | 20.4 | -0.1 | 86.2 | -90 | -90
08/10/20 | 19:53:36 | 1051467 | " " | 26.9 | 94 | 0.3 | 2.928 | 42 | 101.9 | 10.3 | 226.4 | 73.9 | 300.3 | 3.375 | 0.94 | 5.5 | 0 | 2.8 | 2.1 | 8.7 | 29 | 3.5 | 2 | 643.55 | 51.1 | 119 | 118 | 105 | 105 | 30 | 114 | 112 | 230.3 | 29.5 | 0 | 0.4 | 11.3 | 115 | 23.48 | 112 | 672 | 31 | 7.8 | 10.8 | 653 | 20 | -0.1 | 86.2 | -89.8 | -89.8
08/10/20 | 19:54:04 | 1051468 | " " | 28.6 | 94 | 0.3 | 2.938 | 42 | 102.3 | 10.8 | 226.4 | 73.4 | 299.8 | 3.375 | 0.94 | 5.6 | 0 | 2.7 | 2.7 | 8.8 | 28 | 3.5 | 2 | 643.55 | 50.8 | 120 | 119 | 106 | 105 | 29 | 115 | 113 | 230.4 | 28.9 | 0 | 0.4 | 11.2 | 116 | 23.56 | 113 | 672 | 31 | 8.6 | 10.8 | 653 | 19.9 | -0.1 | 86.2 | -89.6 | -89.6
08/10/20 | 19:54:32 | 1051469 | " " | 28.5 | 93 | 0.3 | 2.942 | 39 | 102.2 | 10.2 | 226.4 | 74 | 300.4 | 3.406 | 0.94 | 5.5 | 0 | 2.7 | 2.6 | 8.9 | 29 | 3.5 | 2 | 643.55 | 50.9 | 120 | 119 | 107 | 106 | 39 | 115 | 113 | 230.2 | 29.6 | 0 | 0.4 | 11.3 | 116 | 23.54 | 113 | 672 | 31 | 8.6 | 11.5 | 653.1 | 20.1 | -0.1 | 86.2 | -89 | -89
08/10/20 | 19:55:02 | 1051470 | " " | 28.6 | 93 | 0.3 | 2.938 | 36 | 102.2 | 10 | 226.5 | 74.1 | 300.6 | 3.391 | 0.94 | 5.5 | 0 | 2.7 | 2.7 | 9 | 29 | 3.5 | 2 | 643.55 | 50.8 | 120 | 119 | 107 | 106 | 32 | 115 | 113 | 230.3 | 29.9 | 0 | 0.5 | 11.3 | 116 | 23.55 | 113 | 672 | 31 | 8.5 | 11.6 | 653.1 | 19.9 | -0.1 | 86.2 | -89.4 | -89.4
08/10/20 | 19:55:28 | 1051471 | " " | 26.9 | 94 | 0.3 | 2.933 | 40 | 101.9 | 11 | 226.5 | 73.1 | 299.6 | 3.359 | 0.94 | 5.5 | 0 | 2.7 | 2.2 | 9 | 29 | 3.5 | 2 | 643.55 | 50.8 | 120 | 119 | 107 | 106 | 30 | 115 | 113 | 230.3 | 26.3 | 0 | 0.4 | 11.3 | 115 | 23.47 | 113 | 672 | 31 | 8.6 | 10.9 | 653 | 19.5 | -0.1 | 86.2 | -88.9 | -88.9
08/10/20 | 19:55:54 | 1051472 | " " | 27 | 94 | 0.3 | 2.938 | 36 | 101.9 | 10.1 | 226.4 | 74.1 | 300.5 | 3.375 | 0.94 | 5.5 | 0 | 2.8 | 2.2 | 8.9 | 29 | 3.5 | 2 | 643.55 | 51.1 | 121 | 120 | 107 | 106 | 31 | 116 | 114 | 230.2 | 29.9 | 0 | 0.4 | 11.3 | 116 | 23.47 | 113 | 672 | 31 | 8.6 | 11.5 | 653 | 20.4 | -0.1 | 86.2 | -89.4 | -89.4
08/10/20 | 19:56:24 | 1051473 | " " | 28.5 | 94 | 0.3 | 2.928 | 35 | 102.2 | 10.3 | 226.4 | 73.9 | 300.3 | 3.391 | 0.94 | 5.5 | 0 | 2.7 | 2.7 | 8.9 | 29 | 3.5 | 2 | 643.55 | 50.9 | 121 | 121 | 107 | 106 | 30 | 117 | 115 | 230.2 | 29.7 | 0 | 0.4 | 11.2 | 117 | 23.55 | 114 | 672 | 31 | 7.4 | 10.5 | 653 | 19.6 | -0.1 | 86.2 | -91.3 | -91.3
08/10/20 | 19:57:18 | 1051475 | " " | 26.9 | 94 | 0.3 | 2.909 | 40 | 101.9 | 10.8 | 226.4 | 73.4 | 299.8 | 3.375 | 0.94 | 5.6 | 0 | 2.8 | 2.1 | 9.3 | 29 | 3.5 | 2 | 643.55 | 51 | 122 | 121 | 107 | 107 | 40 | 117 | 115 | 230.3 | 26.9 | 0 | 0.4 | 11.3 | 116 | 23.48 | 114 | 672 | 31 | 8.3 | 11.3 | 653 | 19.3 | -0.1 | 86.2 | -90.4 | -90.4
08/10/20 | 19:57:48 | 1051476 | " " | 28.5 | 94 | 0.3 | 2.938 | 36 | 102.3 | 10.1 | 226.4 | 74.1 | 300.5 | 3.391 | 0.94 | 5.5 | 0 | 2.8 | 2.6 | 8.8 | 29 | 3.5 | 2 | 643.55 | 50.9 | 122 | 121 | 108 | 107 | 31 | 117 | 115 | 230.3 | 29.7 | 0 | 0.4 | 11.3 | 117 | 23.56 | 114 | 672 | 31 | 8 | 11.1 | 653 | 19.7 | -0.1 | 86.2 | -88.9 | -88.9
08/10/20 | 19:58:16 | 1051477 | " " | 28.4 | 95 | 0.3 | 2.933 | 39 | 102.2 | 10.1 | 226.4 | 74.1 | 300.5 | 3.391 | 0.94 | 5.5 | 0 | 2.8 | 2.7 | 9.1 | 29 | 3.5 | 2 | 643.55 | 50.8 | 122 | 121 | 108 | 107 | 27 | 117 | 115 | 230.2 | 29.7 | 0 | 0.5 | 11.2 | 117 | 23.54 | 114 | 672 | 31 | 8.1 | 11.3 | 653 | 20.1 | -0.1 | 86.2 | -88.6 | -88.6
08/10/20 | 20:00:06 | 1051481 | " " | 27.1 | 94 | 0.3 | 2.856 | 40 | 101.8 | 11 | 226.4 | 73.2 | 299.6 | 3.359 | 0.94 | 5.7 | 0 | 2.8 | 2.3 | 10.2 | 29 | 3.5 | 2 | 643.55 | 51 | 122 | 121 | 108 | 107 | 30 | 117 | 115 | 230.4 | 27 | 0 | 0.5 | 11.3 | 117 | 23.45 | 114 | 673 | 31 | 8.2 | 11.3 | 653.1 | 20.1 | -0.1 | 86.2 | -88 | -88
08/10/20 | 20:00:34 | 1051482 | " " | 28.5 | 94 | 0.3 | 2.938 | 36 | 102.2 | 10.1 | 226.4 | 74.1 | 300.5 | 3.391 | 0.94 | 5.5 | 0 | 2.7 | 2.7 | 8.9 | 29 | 3.5 | 2 | 643.55 | 50.7 | 123 | 122 | 108 | 107 | 31 | 118 | 116 | 230.4 | 29.6 | 0 | 0.5 | 11.3 | 117 | 23.55 | 115 | 673 | 31 | 7.7 | 11.2 | 653 | 20.2 | -0.1 | 86.2 | -88.6 | -88.6
08/10/20 | 20:01:02 | 1051483 | " " | 26.8 | 94 | 0.3 | 2.933 | 40 | 101.8 | 10.7 | 226.4 | 73.5 | 299.9 | 3.344 | 0.94 | 5.5 | 0 | 2.7 | 2.1 | 9.1 | 29 | 3.5 | 2 | 643.55 | 51.1 | 123 | 122 | 108 | 107 | 40 | 118 | 116 | 230.4 | 29.1 | 0 | 0.4 | 11.2 | 118 | 23.46 | 115 | 673 | 31 | 8.5 | 11.4 | 653 | 19.9 | -0.1 | 86.2 | -87.7 | -87.7
08/10/20 | 20:01:30 | 1051484 | " " | 28.7 | 93 | 0.3 | 2.938 | 35 | 102.2 | 10.2 | 226.4 | 74 | 300.4 | 3.375 | 0.94 | 5.6 | 0 | 2.7 | 2.7 | 9.2 | 29 | 3.5 | 2 | 643.55 | 50.9 | 123 | 122 | 108 | 107 | 30 | 118 | 116 | 230.4 | 29.5 | 0 | 0.4 | 11.3 | 117 | 23.55 | 115 | 673 | 31 | 7.5 | 10.7 | 653 | 19.5 | -0.1 | 86.2 | -87 | -87
08/10/20 | 20:02:00 | 1051485 | " " | 28.5 | 95 | 0.3 | 2.933 | 36 | 102.2 | 10 | 226.4 | 74.2 | 300.6 | 3.391 | 0.94 | 5.5 | 0 | 2.8 | 2.6 | 8.9 | 29 | 3.5 | 2 | 643.55 | 51.1 | 123 | 122 | 108 | 108 | 31 | 118 | 116 | 230.2 | 30 | 0 | 0.4 | 11.4 | 118 | 23.55 | 115 | 673 | 31 | 8.6 | 11.4 | 653.1 | 19.7 | -0.1 | 86.2 | -86.1 | -86.1
08/10/20 | 20:02:26 | 1051486 | " " | 28.3 | 95 | 0.3 | 2.938 | 36 | 102.3 | 11.1 | 226.4 | 73.1 | 299.5 | 3.359 | 0.94 | 5.5 | 0 | 2.8 | 2.6 | 9 | 28 | 3.5 | 2 | 643.55 | 51.1 | 123 | 122 | 108 | 107 | 30 | 118 | 115 | 230.4 | 28.7 | 0 | 0.5 | 11.3 | 117 | 23.57 | 114 | 673 | 31 | 8.8 | 11.7 | 653 | 18.4 | -0.1 | 86.2 | -88.4 | -88.4
08/10/20 | 20:02:54 | 1051487 | " " | 26.8 | 95 | 0.3 | 2.933 | 40 | 101.9 | 10.8 | 226.4 | 73.4 | 299.8 | 3.359 | 0.94 | 5.5 | 0 | 2.7 | 2.1 | 8.9 | 29 | 3.5 | 2 | 643.55 | 50.9 | 123 | 122 | 108 | 107 | 30 | 117 | 115 | 230.3 | 29.1 | 0 | 0.4 | 11.2 | 116 | 23.48 | 114 | 674 | 31 | 7.7 | 10.9 | 653 | 18 | -0.1 | 86.2 | -87 | -87
08/10/20 | 20:03:22 | 1051488 | " " | 28.8 | 95 | 0.3 | 2.942 | 36 | 102.2 | 10 | 226.4 | 74.2 | 300.6 | 3.391 | 0.94 | 1.4 | 0 | 2.8 | 2.7 | 8.8 | 29 | 3.5 | 2 | 643.55 | 50.9 | 123 | 122 | 108 | 107 | 30 | 118 | 116 | 230.4 | 29.8 | 0 | 0.4 | 11.3 | 117 | 23.55 | 114 | 674 | 31 | 8.4 | 11.6 | 653.1 | 18.1 | -0.1 | 86.2 | -85.6 | -85.6
08/10/20 | 20:04:50 | 1051490 | " " | 30.5 | 94 | 0.3 | 2.933 | 36 | 101.9 | 10.7 | 226.4 | 73.5 | 299.9 | 3.359 | 0.94 | 5.5 | 0 | 2.7 | 2.7 | 9 | 29 | 3.5 | 2 | 643.55 | 51.2 | 123 | 117 | 108 | 102 | 31 | 117 | 105 | 230.4 | 29.2 | 0 | 0.4 | 11.2 | 115 | 23.47 | 100 | 674 | 31 | 8 | 11.3 | 653 | 17.7 | -0.1 | 86.2 | -85.6 | -85.6
08/10/20 | 20:05:20 | 1051491 | " " | 30.7 | 95 | 0.3 | 2.913 | 36 | 101.3 | 10.5 | 226.4 | 73.7 | 300.1 | 3.375 | 0.94 | 5.6 | 0 | 2.7 | 2.8 | 8.8 | 29 | 3.5 | 2 | 643.55 | 51.1 | 117 | 116 | 102 | 101 | 32 | 109 | 106 | 230.1 | 27 | 0 | 0.5 | 11.3 | 106 | 23.34 | 102 | 674 | 31 | 8.6 | 11.6 | 653 | 18.4 | -0.1 | 86.2 | -84.9 | -84.9
08/10/20 | 20:05:50 | 1051492 | " " | 30.6 | 95 | 0.3 | 2.928 | 36 | 101.9 | 10.1 | 226.4 | 74.1 | 300.5 | 3.391 | 0.94 | 5.7 | 0 | 2.7 | 2.7 | 9 | 29 | 3.5 | 2 | 643.55 | 50.8 | 117 | 116 | 103 | 102 | 31 | 110 | 108 | 230.2 | 27.2 | 0 | 0.4 | 11.2 | 108 | 23.47 | 105 | 674 | 31 | 8.4 | 11.6 | 653.1 | 18.3 | -0.1 | 86.2 | -85.7 | -85.7
08/10/20 | 20:06:18 | 1051493 | " " | 28.5 | 95 | 0.3 | 2.942 | 35 | 102.2 | 10.2 | 226.4 | 74 | 300.4 | 3.391 | 0.94 | 5.5 | 0 | 2.7 | 2.6 | 8.9 | 29 | 3.5 | 2 | 643.55 | 50.9 | 117 | 116 | 103 | 102 | 30 | 111 | 109 | 230.3 | 29.6 | 0 | 0.4 | 11.4 | 109 | 23.54 | 106 | 674 | 31 | 8 | 11.5 | 653 | 18.2 | -0.1 | 86.2 | -86.8 | -86.8

## Fail_Data
Date | Time | Shot Number | StartUp On | Cycl Time (s) | DLck HlpU (%) | Low Spd (m/s) | High Spd (m/s) | Pres Up T (m/s) | Cast Pres (MPa) | Bis Size (mm) | H-Spd St (mm) | H-Length (mm) | Fill End (mm) | Peek Spd (m/s) | Shot Wt (kg) | Spray (sec) | Core In (sec) | DieC lose (sec) | Pouring (sec) | Fill Pres (MPa) | Fill Time (ms) | Work Cool (sec) | Die Open (sec) | D-Height (mm) | Pour Ret (deg) | A M.Temp 1 Max (ßC) | A M.Temp 1 Min (ßC) | B M.Temp 2 Max (ßC) | B M.Temp 2 Min (ßC) | Inten Tms | C F.Temp 1 Max (ßC) | C F.Temp 1 Min (ßC) | Fill Stat (mm) | P Up Stat (mm) | Core Out (sec) | Eject (sec) | Take-Out (sec) | D F.Temp 2 Max (ßC) | Shtpres (MPa) | D F.Temp 2 Min (ßC) | E Metal Ave (ßC) | F M.Cool. Ave(ßC) | M.Cooling Water (l/m) | F.Cooling Water (l/m) | Tip Cooling Flow (l/m) | Oil Cooler Flow (l/m) | VShutPos (mm) | DieLub.SprayLe (ml) | Vacuum (kPa) | Peak Vacum (kPa)
08/10/20 | 19:49:04 | 1051457 | "Start1 " | 31.9 | 93 | 0.3 | -0.001 | -1 | 48.5 | 17 | -0.1 | -0.1 | 293.6 | 0.344 | 0.94 | 9.6 | 0 | 2.7 | 2.8 | -0.1 | -1 | 3.4 | 2 | 643.55 | 51 | 120 | 112 | 106 | 98 | -1 | 115 | 96 | 290.3 | -0.1 | 0 | 0.4 | 11.3 | 116 | 11.18 | 91 | 671 | 31 | 7.8 | 10.7 | 653 | 20 | -0.1 | 0 | -89 | -89
08/10/20 | 19:49:30 | 1051458 | "Start1 " | 26.9 | 93 | 0.3 | -0.001 | -1 | 48.9 | 17 | -0.1 | -0.1 | 293.6 | 0.359 | 0.94 | 5.6 | 0 | 2.7 | 2 | -0.1 | -1 | 3.5 | 2 | 643.55 | 50.8 | 111 | 108 | 98 | 94 | -1 | 95 | 91 | 290.3 | -0.1 | 0 | 0.4 | 11.3 | 90 | 11.27 | 85 | 671 | 31 | 8.4 | 11.2 | 653.1 | 20 | -0.1 | 86.2 | -90.8 | -90.8
08/10/20 | 19:49:58 | 1051459 | "Start1 " | 26.7 | 93 | 0.3 | -0.001 | -1 | 48.9 | 18.2 | -0.1 | -0.1 | 292.4 | 0.359 | 0.94 | 5.5 | 0 | 2.7 | 1.9 | -0.1 | -1 | 3.5 | 2 | 643.55 | 50.8 | 109 | 107 | 95 | 94 | -1 | 98 | 94 | 290.3 | -0.1 | 0 | 0.5 | 11.3 | 95 | 11.27 | 89 | 671 | 31 | 8.3 | 11.2 | 653 | 19.8 | -0.1 | 86.2 | -91 | -91
08/10/20 | 19:50:24 | 1051460 | "Start1 " | 26.9 | 93 | 0.3 | -0.001 | -1 | 48.8 | 16.5 | -0.1 | -0.1 | 294.1 | 0.359 | 0.94 | 5.5 | 0 | 2.7 | 2.1 | -0.1 | -1 | 3.5 | 2 | 643.55 | 51.2 | 110 | 109 | 97 | 95 | -1 | 101 | 98 | 291.4 | -0.1 | 0 | 0.4 | 11.3 | 100 | 11.26 | 96 | 671 | 31 | 7.8 | 10.8 | 653 | 19.3 | -0.1 | 86.2 | -90.4 | -90.4
08/10/20 | 19:50:50 | 1051461 | "Start1 " | 26.9 | 93 | 0.3 | -0.001 | -1 | 48.8 | 16 | -0.1 | -0.1 | 294.6 | 0.359 | 0.94 | 5.6 | 0 | 2.7 | 2 | -0.1 | -1 | 3.5 | 2 | 643.55 | 50.9 | 112 | 110 | 99 | 98 | -1 | 104 | 102 | 291.1 | -0.1 | 0 | 0.5 | 11.3 | 105 | 11.25 | 101 | 671 | 31 | 8.5 | 11.3 | 653.1 | 20.1 | -0.1 | 86.2 | -90.2 | -90.2
08/10/20 | 19:51:18 | 1051462 | " " | 26.8 | 93 | 0.3 | 2.938 | 36 | 101.9 | 9.5 | 226.5 | 74.6 | 301.1 | 3.391 | 0.94 | 5.5 | 0 | 2.7 | 2.1 | 8.9 | 29 | 3.5 | 2 | 643.55 | 50.8 | 113 | 112 | 101 | 100 | 30 | 106 | 104 | 230.3 | 30.5 | 0 | 0.5 | 11.2 | 107 | 23.47 | 104 | 671 | 31 | 8.2 | 11.2 | 653.1 | 20.2 | -0.1 | 86.2 | -90.2 | -90.2
08/10/20 | 19:56:52 | 1051474 | " " | 28.4 | 94 | 0.3 | 2.938 | 40 | 102.2 | 9.9 | 226.4 | 74.3 | 300.7 | 3.391 | 0.94 | 5.5 | 0 | 2.8 | 2.6 | 9.1 | 29 | 3.5 | 2 | 643.55 | 50.9 | 122 | 121 | 107 | 106 | 29 | 117 | 115 | 230.2 | 30 | 0 | 0.5 | 11.2 | 117 | 23.55 | 114 | 672 | 31 | 8.5 | 11.5 | 653.1 | 20.2 | -0.1 | 86.2 | -90.6 | -90.6
08/10/20 | 19:58:44 | 1051478 | " " | 28.5 | 94 | 0.3 | 2.947 | 35 | 102.2 | 9.9 | 226.5 | 74.2 | 300.7 | 3.391 | 0.94 | 5.4 | 0 | 2.8 | 2.7 | 8.8 | 29 | 3.5 | 2 | 643.55 | 51.1 | 122 | 121 | 108 | 107 | 35 | 117 | 115 | 230.4 | 29.8 | 0 | 0.4 | 11.4 | 117 | 23.54 | 114 | 672 | 31 | 8.1 | 11.3 | 653.1 | 20.2 | -0.1 | 86.2 | -88.9 | -88.9
08/10/20 | 19:59:12 | 1051479 | " " | 28.5 | 95 | 0.3 | 2.942 | 36 | 102.3 | 9.8 | 226.4 | 74.4 | 300.8 | 3.391 | 0.94 | 5.6 | 0 | 2.8 | 2.7 | 8.7 | 29 | 3.5 | 2 | 643.55 | 51.2 | 122 | 121 | 108 | 107 | 31 | 117 | 115 | 230.3 | 30 | 0 | 0.5 | 11.3 | 117 | 23.56 | 114 | 672 | 31 | 8.4 | 11.5 | 653 | 20.1 | -0.1 | 86.2 | -88.8 | -88.8
08/10/20 | 19:59:40 | 1051480 | " " | 26.7 | 95 | 0.3 | 2.938 | 39 | 101.9 | 9.6 | 226.4 | 74.6 | 301 | 3.391 | 0.94 | 5.5 | 0 | 2.8 | 2 | 8.6 | 29 | 3.5 | 2 | 643.55 | 50.8 | 122 | 121 | 108 | 107 | 28 | 117 | 115 | 230.2 | 30.3 | 0 | 0.4 | 11.2 | 116 | 23.47 | 114 | 673 | 31 | 7.8 | 11.1 | 652.9 | 19.7 | -0.1 | 86.2 | -87.8 | -87.8
08/10/20 | 20:04:18 | 1051489 | " " | 55.6 | 95 | 0.3 | 2.899 | 42 | 100.6 | 11.5 | 226.3 | 72.8 | 299.1 | 3.359 | 0.94 | 9.6 | 0 | 2.8 | 2.7 | 9 | 29 | 3.5 | 2 | 643.55 | 51.1 | 123 | 122 | 108 | 107 | 31 | 118 | 116 | 230.2 | 26.3 | 0 | 0.4 | 11.2 | 117 | 23.17 | 114 | 674 | 31 | 8.4 | 11.8 | 653.1 | 18.2 | -0.1 | 86.2 | -86.9 | -86.9
08/10/20 | 20:06:46 | 1051494 | " " | 26.8 | 95 | 0.3 | 2.933 | 36 | 101.9 | 9.7 | 226.4 | 74.5 | 300.9 | 3.391 | 0.94 | 5.6 | 0 | 2.7 | 2 | 9 | 29 | 3.5 | 2 | 643.55 | 50.8 | 118 | 117 | 104 | 103 | 31 | 113 | 110 | 230.3 | 30.1 | 0 | 0.4 | 11.3 | 111 | 23.47 | 108 | 675 | 31 | 7.8 | 10.9 | 652.9 | 17.6 | -0.1 | 86.2 | -87.2 | -87.2
08/10/20 | 20:09:38 | 1051495 | "Start2 " | 41.7 | 96 | 0.3 | -0.001 | -1 | 48.3 | 16 | -0.1 | -0.1 | 294.6 | 0.344 | 0.94 | 9.7 | 0 | 2.8 | 2.8 | -0.1 | -1 | 3.5 | 2 | 643.51 | 51 | 120 | 96 | 105 | 81 | -1 | 115 | 76 | 291.7 | -0.1 | 0 | 0.4 | 11.1 | 114 | 11.12 | 68 | 675 | 31 | 7.9 | 11.3 | 653 | 18.1 | -0.1 | 86.2 | -83.7 | -83.7
08/10/20 | 20:10:06 | 1051496 | "Start2 " | 28.5 | 96 | 0.3 | -0.001 | -1 | 49 | 18.3 | -0.1 | -0.1 | 292.3 | 0.344 | 0.94 | 5.5 | 0 | 2.7 | 2.7 | -0.1 | -1 | 3.5 | 2 | 643.51 | 51 | 95 | 93 | 81 | 78 | -1 | 78 | 74 | 289.8 | -0.1 | 0 | 0.5 | 11.4 | 73 | 11.3 | 66 | 675 | 31 | 8.6 | 11.7 | 653.1 | 18.6 | -0.1 | 86.2 | -89 | -89
08/10/20 | 20:10:30 | 1051497 | "Start2 " | 24.1 | 96 | 0.3 | -0.001 | -1 | 48.8 | 15.2 | -0.1 | -0.1 | 295.4 | 0.359 | 0.94 | 5.5 | 0 | 2.7 | 2.1 | -0.1 | -1 | 3.5 | 1.9 | 643.51 | 50.7 | 96 | 94 | 83 | 79 | -1 | 86 | 79 | 291.8 | -0.1 | 0 | 0.5 | 8.6 | 83 | 11.26 | 74 | 675 | 31 | 8 | 11 | 652.9 | 17.8 | -0.1 | 86.2 | -91.4 | -91.4
08/10/20 | 20:10:58 | 1051498 | "Start2 " | 27.1 | 96 | 0.3 | -0.001 | -1 | 49 | 16.7 | -0.1 | -0.1 | 293.9 | 0.359 | 0.94 | 4.9 | 0 | 2.7 | 3 | -0.1 | -1 | 3.5 | 1.9 | 643.51 | 51.1 | 99 | 97 | 86 | 83 | -1 | 90 | 87 | 290.1 | -0.1 | 0 | 0.4 | 8.6 | 88 | 11.3 | 84 | 675 | 31 | 8.3 | 11.5 | 653.1 | 17.9 | -0.1 | 86.2 | -92 | -92
08/10/20 | 20:11:24 | 1051499 | "Start2 " | 27.3 | 96 | 0.3 | -0.001 | -1 | 49 | 17.2 | -0.1 | -0.1 | 293.4 | 0.359 | 0.94 | 4.9 | 0 | 2.7 | 5 | -0.1 | -1 | 3.5 | 1.9 | 643.51 | 50.9 | 103 | 100 | 91 | 87 | -1 | 95 | 91 | 290.6 | -0.1 | 0 | 0.5 | 8.6 | 94 | 11.3 | 89 | 676 | 31 | 8.5 | 11.7 | 653.1 | 18.7 | -0.1 | 86.2 | -91 | -91
08/10/20 | 20:11:52 | 1051500 | "Start1 " | 27.2 | 96 | 0.299 | -0.001 | -1 | 49 | 18 | -0.1 | -0.1 | 292.6 | 0.344 | 0.94 | 4.9 | 0 | 2.7 | 6.9 | -0.1 | -1 | 3.5 | 2 | 643.51 | 51.1 | 106 | 103 | 94 | 91 | -1 | 97 | 95 | 290.5 | -0.1 | 0 | 0.4 | 8.6 | 97 | 11.3 | 95 | 676 | 31 | 8.4 | 11.5 | 653.1 | 18.3 | -0.1 | 86.2 | -91.3 | -91.3
08/10/20 | 20:12:18 | 1051501 | "Start1 " | 27.4 | 96 | 0.299 | -0.001 | -1 | 49 | 16.4 | -0.1 | -0.1 | 294.2 | 0.344 | 0.94 | 4.9 | 0 | 2.7 | 2.8 | -0.1 | -1 | 3.5 | 2 | 643.51 | 50.8 | 108 | 106 | 97 | 94 | -1 | 100 | 98 | 291.4 | -0.1 | 0 | 0.4 | 8.6 | 99 | 11.3 | 98 | 676 | 31 | 8.6 | 11.5 | 653.1 | 18 | -0.1 | 86.2 | -91.2 | -91.2
08/10/20 | 20:12:46 | 1051502 | "Start1 " | 27.3 | 96 | 0.299 | -0.001 | -1 | 49 | 17.9 | -0.1 | -0.1 | 292.7 | 0.359 | 0.94 | 4.9 | 0 | 2.7 | 2.7 | -0.1 | -1 | 3.5 | 2 | 643.51 | 51.1 | 110 | 109 | 98 | 97 | -1 | 101 | 100 | 290.1 | -0.1 | 0 | 0.4 | 8.7 | 102 | 11.31 | 100 | 676 | 31 | 7.9 | 10.7 | 653 | 18 | -0.1 | 86.2 | -91.3 | -91.3
08/10/20 | 20:13:14 | 1051503 | "Start1 " | 27.4 | 96 | 0.299 | -0.001 | -1 | 49 | 17.5 | -0.1 | -0.1 | 293.1 | 0.359 | 0.94 | 4.9 | 0 | 2.7 | 2.8 | -0.1 | -1 | 3.5 | 2 | 643.51 | 50.7 | 112 | 110 | 100 | 99 | -1 | 103 | 102 | 290.4 | -0.1 | 0 | 0.5 | 8.6 | 103 | 11.31 | 101 | 676 | 31 | 8.2 | 11.4 | 653 | 18.3 | -0.1 | 86.2 | -91.3 | -91.3
08/10/20 | 20:13:40 | 1051504 | "Start1 " | 27.5 | 96 | 0.299 | -0.001 | -1 | 49 | 17.2 | -0.1 | -0.1 | 293.4 | 0.359 | 0.94 | 5 | 0 | 2.7 | 2.7 | -0.1 | -1 | 3.5 | 1.9 | 643.51 | 51.2 | 113 | 112 | 101 | 100 | -1 | 104 | 103 | 290.3 | -0.1 | 0 | 0.4 | 8.6 | 104 | 11.31 | 103 | 676 | 31 | 8.3 | 11.3 | 653.1 | 18.3 | -0.1 | 86.2 | -91.6 | -91.6
08/10/20 | 20:14:08 | 1051505 | " " | 27.1 | 97 | 0.299 | -0.001 | -1 | 49 | 16.5 | -0.1 | -0.1 | 294.1 | 0.359 | 0.94 | 4.9 | 0 | 2.7 | 2.7 | -0.1 | -1 | 3.5 | 1.9 | 643.51 | 50.9 | 114 | 113 | 102 | 101 | -1 | 105 | 104 | 290.4 | -0.1 | 0 | 0.5 | 8.5 | 105 | 11.3 | 104 | 676 | 31 | 8.3 | 11.4 | 653.1 | 18.6 | -0.1 | 86.2 | -90.5 | -90.5
08/10/20 | 20:14:36 | 1051506 | " " | 27.4 | 96 | 0.299 | -0.001 | -1 | 49 | 17 | -0.1 | -0.1 | 293.6 | 0.359 | 0.94 | 4.9 | 0 | 2.7 | 2.8 | -0.1 | -1 | 3.5 | 2 | 643.51 | 50.8 | 114 | 114 | 103 | 102 | -1 | 106 | 105 | 291.3 | -0.1 | 0 | 0.4 | 8.6 | 106 | 11.31 | 105 | 676 | 31 | 8.9 | 11.7 | 653.1 | 17.8 | -0.1 | 86.2 | -91.4 | -91.4