## 1
Date | Time | Shot Number | StartUp On | Cycl Time (s) | DLck HlpU (%) | Low Spd (m/s) | High Spd (m/s) | Pres Up T (m/s) | Cast Pres (MPa) | Bis Size (mm) | H-Spd St (mm) | H-Length (mm) | Fill End (mm) | Peek Spd (m/s) | Shot Wt (kg) | Spray (sec) | Core In (sec) | DieC lose (sec) | Pouring (sec) | Fill Pres (MPa) | Fill Time (ms) | Work Cool (sec) | Die Open (sec) | D-Height (mm) | Pour Ret (deg) | A M.Temp 1 Max (ßC) | A M.Temp 1 Min (ßC) | B M.Temp 2 Max (ßC) | B M.Temp 2 Min (ßC) | Inten Tms | C F.Temp 1 Max (ßC) | C F.Temp 1 Min (ßC) | Fill Stat (mm) | P Up Stat (mm) | Core Out (sec) | Eject (sec) | Take-Out (sec) | D F.Temp 2 Max (ßC) | Shtpres (MPa) | D F.Temp 2 Min (ßC) | E Metal Ave (ßC) | F M.Cool. Ave(ßC) | M.Cooling Water (l/m) | F.Cooling Water (l/m) | Tip Cooling Flow (l/m) | Oil Cooler Flow (l/m) | VShutPos (mm) | DieLub.SprayLe (ml) | Vacuum (kPa) | Peak Vacum (kPa)
08/10/20 | 20:15:04 | 1051507 | " " | 27.3 | 96 | 0.299 | -0.001 | -1 | 49.0 | 16.5 | -0.1 | -0.1 | 294.1 | 0.344 | 0.94 | 4.9 | 0.0 | 2.8 | 2.7 | -0.1 | -1 | 3.5 | 1.9 | 643.51 | 51.1 | 115 | 115 | 103 | 103 | -1 | 107 | 105 | 290.6 | -0.1 | 0.0 | 0.4 | 8.6 | 107 | 11.30 | 105 | 676 | 31 | 8.1 | 11.0 | 652.9 | 18.2 | -0.1 | 86.2 | -91.4 | -91.4
08/10/20 | 20:15:30 | 1051508 | " " | 27.2 | 96 | 0.299 | -0.001 | -1 | 49.0 | 16.0 | -0.1 | -0.1 | 294.6 | 0.359 | 0.94 | 4.9 | 0.0 | 2.7 | 2.7 | -0.1 | -1 | 3.5 | 2.0 | 643.51 | 50.8 | 116 | 115 | 104 | 103 | -1 | 107 | 106 | 290.5 | -0.1 | 0.0 | 0.5 | 8.6 | 108 | 11.30 | 106 | 676 | 31 | 8.7 | 11.2 | 653.1 | 18.8 | -0.1 | 86.2 | -91.6 | -91.6
08/10/20 | 20:15:58 | 1051509 | " " | 27.3 | 96 | 0.300 | -0.001 | -1 | 49.0 | 17.3 | -0.1 | -0.1 | 293.3 | 0.359 | 0.94 | 5.0 | 0.0 | 2.7 | 2.7 | -0.1 | -1 | 3.5 | 1.9 | 643.51 | 51.0 | 116 | 116 | 104 | 104 | -1 | 108 | 106 | 289.3 | -0.1 | 0.0 | 0.4 | 8.5 | 108 | 11.30 | 106 | 677 | 31 | 8.8 | 11.6 | 653.1 | 18.6 | -0.1 | 86.2 | -91.7 | -91.7
08/10/20 | 20:16:26 | 1051510 | " " | 27.4 | 95 | 0.300 | -0.001 | -1 | 49.0 | 16.7 | -0.1 | -0.1 | 293.9 | 0.359 | 0.94 | 4.9 | 0.0 | 2.8 | 2.8 | -0.1 | -1 | 3.5 | 1.9 | 643.51 | 51.1 | 117 | 116 | 105 | 104 | -1 | 108 | 106 | 290.9 | -0.1 | 0.0 | 0.5 | 8.6 | 109 | 11.30 | 107 | 677 | 31 | 8.4 | 11.5 | 653.0 | 18.4 | -0.1 | 86.2 | -90.8 | -90.8
08/10/20 | 20:16:52 | 1051511 | " " | 27.2 | 95 | 0.299 | -0.001 | -1 | 49.0 | 18.7 | -0.1 | -0.1 | 291.9 | 0.359 | 0.94 | 4.9 | 0.0 | 2.7 | 2.7 | -0.1 | -1 | 3.5 | 1.9 | 643.51 | 51.1 | 117 | 116 | 105 | 105 | -1 | 108 | 107 | 289.8 | -0.1 | 0.0 | 0.4 | 8.6 | 109 | 11.30 | 107 | 677 | 31 | 8.5 | 11.7 | 653.0 | 18.7 | -0.1 | 86.2 | -91.0 | -91.0
08/10/20 | 20:17:20 | 1051512 | " " | 27.4 | 96 | 0.300 | 2.933 | -1 | 49.1 | 12.7 | 226.5 | 71.4 | 297.9 | 3.359 | 0.94 | 4.9 | 0.0 | 2.7 | 2.7 | -0.1 | -1 | 3.5 | 1.9 | 643.51 | 51.1 | 117 | 116 | 105 | 105 | -1 | 108 | 107 | 230.4 | -0.1 | 0.0 | 0.4 | 8.6 | 109 | 11.32 | 107 | 677 | 31 | 8.4 | 11.3 | 653.0 | 18.7 | -0.1 | 86.2 | -89.2 | -89.2
08/10/20 | 20:17:46 | 1051513 | " " | 27.4 | 96 | 0.300 | 2.938 | -1 | 49.0 | 11.7 | 226.6 | 72.3 | 298.9 | 3.391 | 0.94 | 4.9 | 0.0 | 2.8 | 2.8 | -0.1 | -1 | 3.5 | 2.0 | 643.51 | 50.8 | 117 | 117 | 106 | 105 | -1 | 109 | 107 | 230.3 | -0.1 | 0.0 | 0.4 | 8.6 | 109 | 11.31 | 107 | 677 | 31 | 8.6 | 11.6 | 653.1 | 18.3 | -0.1 | 86.2 | -90.4 | -90.4
08/10/20 | 20:18:14 | 1051514 | " " | 27.3 | 96 | 0.300 | 2.938 | -1 | 49.1 | 13.0 | 226.5 | 71.1 | 297.6 | 3.375 | 0.94 | 5.0 | 0.0 | 2.7 | 2.8 | -0.1 | -1 | 3.5 | 2.0 | 643.51 | 51.1 | 118 | 117 | 106 | 105 | -1 | 109 | 108 | 230.3 | -0.1 | 0.0 | 0.4 | 8.5 | 109 | 11.32 | 107 | 678 | 31 | 7.7 | 10.8 | 653.0 | 18.5 | -0.1 | 86.2 | -90.1 | -90.1
08/10/20 | 20:18:44 | 1051515 | " " | 30.1 | 96 | 0.300 | 2.928 | 41 | 102.3 | 11.8 | 226.5 | 72.3 | 298.8 | 3.359 | 0.94 | 4.9 | 0.0 | 2.7 | 2.7 | 9.2 | 28 | 3.5 | 2.0 | 643.51 | 50.8 | 118 | 118 | 106 | 105 | 37 | 110 | 109 | 230.4 | 28.1 | 0.0 | 0.4 | 11.3 | 110 | 23.56 | 108 | 678 | 31 | 8.3 | 11.7 | 653.0 | 18.5 | -0.1 | 86.2 | -88.9 | -88.9
08/10/20 | 20:19:14 | 1051516 | " " | 28.5 | 96 | 0.300 | 2.947 | 35 | 102.3 | 10.3 | 226.6 | 73.7 | 300.3 | 3.375 | 0.94 | 5.5 | 0.0 | 2.8 | 2.7 | 8.8 | 29 | 3.5 | 2.0 | 643.51 | 50.9 | 119 | 118 | 106 | 105 | 30 | 112 | 110 | 230.5 | 29.3 | 0.0 | 0.4 | 11.3 | 112 | 23.56 | 108 | 678 | 31 | 8.7 | 11.3 | 653.0 | 18.6 | -0.1 | 86.2 | -88.4 | -88.4
08/10/20 | 20:19:42 | 1051517 | " " | 28.6 | 97 | 0.300 | 2.928 | 36 | 102.3 | 11.2 | 226.6 | 72.8 | 299.4 | 3.375 | 0.94 | 5.5 | 0.0 | 2.8 | 2.8 | 9.0 | 28 | 3.5 | 2.0 | 643.51 | 51.0 | 120 | 119 | 106 | 106 | 30 | 113 | 111 | 230.4 | 28.6 | 0.0 | 0.4 | 11.3 | 113 | 23.56 | 110 | 678 | 31 | 8.2 | 11.4 | 653.1 | 18.1 | -0.1 | 86.2 | -90.0 | -90.0
08/10/20 | 20:20:10 | 1051518 | " " | 28.5 | 97 | 0.300 | 2.928 | 36 | 102.2 | 11.0 | 226.2 | 73.4 | 299.6 | 3.391 | 0.94 | 5.5 | 0.0 | 2.7 | 2.7 | 9.0 | 29 | 3.5 | 2.0 | 643.51 | 51.2 | 120 | 120 | 107 | 106 | 33 | 114 | 112 | 230.1 | 26.3 | 0.0 | 0.4 | 11.3 | 114 | 23.55 | 111 | 678 | 31 | 8.8 | 11.7 | 653.1 | 18.3 | -0.1 | 86.2 | -88.6 | -88.6
08/10/20 | 20:20:38 | 1051519 | " " | 28.4 | 97 | 0.300 | 2.938 | 35 | 102.2 | 10.5 | 226.5 | 73.6 | 300.1 | 3.391 | 0.94 | 5.5 | 0.0 | 2.7 | 2.6 | 9.0 | 29 | 3.5 | 2.0 | 643.51 | 50.8 | 121 | 120 | 107 | 106 | 30 | 115 | 113 | 230.2 | 29.5 | 0.0 | 0.5 | 11.3 | 115 | 23.55 | 112 | 678 | 31 | 8.1 | 11.3 | 653.0 | 18.4 | -0.1 | 86.2 | -88.9 | -88.9
08/10/20 | 20:21:06 | 1051520 | " " | 28.6 | 97 | 0.300 | 2.933 | 45 | 101.9 | 11.2 | 226.5 | 72.9 | 299.4 | 3.375 | 0.94 | 5.5 | 0.0 | 2.8 | 2.7 | 9.0 | 29 | 3.5 | 2.0 | 643.51 | 51.2 | 121 | 120 | 107 | 106 | 27 | 115 | 113 | 230.3 | 26.1 | 0.0 | 0.4 | 11.3 | 115 | 23.47 | 112 | 679 | 31 | 8.2 | 11.6 | 653.0 | 18.0 | -0.1 | 86.2 | -89.6 | -89.6
08/10/20 | 20:21:34 | 1051521 | " " | 26.8 | 97 | 0.300 | 2.922 | 36 | 101.9 | 13.0 | 226.6 | 71.0 | 297.6 | 3.328 | 0.94 | 5.6 | 0.0 | 2.7 | 1.9 | 9.3 | 28 | 3.5 | 2.0 | 643.51 | 51.1 | 121 | 121 | 107 | 106 | 32 | 115 | 114 | 230.4 | 24.5 | 0.0 | 0.5 | 11.3 | 115 | 23.48 | 113 | 679 | 31 | 8.0 | 11.1 | 653.0 | 17.6 | -0.1 | 86.2 | -88.6 | -88.6
08/10/20 | 20:22:02 | 1051522 | " " | 28.4 | 97 | 0.300 | 2.938 | 37 | 102.3 | 10.8 | 226.5 | 73.3 | 299.8 | 3.375 | 0.94 | 5.5 | 0.0 | 2.7 | 2.7 | 8.8 | 28 | 3.5 | 2.0 | 643.51 | 51.0 | 122 | 121 | 107 | 107 | 30 | 116 | 114 | 230.3 | 29.0 | 0.0 | 0.5 | 11.3 | 116 | 23.56 | 114 | 679 | 31 | 8.2 | 11.2 | 653.0 | 18.3 | -0.1 | 86.2 | -88.6 | -88.6
08/10/20 | 20:22:30 | 1051523 | " " | 26.9 | 97 | 0.300 | 2.938 | 46 | 101.4 | 10.2 | 226.5 | 73.9 | 300.4 | 3.375 | 0.94 | 5.5 | 0.0 | 2.8 | 2.2 | 8.9 | 29 | 3.5 | 2.0 | 643.51 | 50.9 | 122 | 121 | 108 | 107 | 34 | 117 | 115 | 230.4 | 29.6 | 0.0 | 0.5 | 11.2 | 117 | 23.36 | 114 | 679 | 31 | 8.3 | 11.4 | 653.1 | 18.5 | -0.1 | 86.2 | -88.9 | -88.9
08/10/20 | 20:22:58 | 1051524 | " " | 28.6 | 97 | 0.300 | 2.942 | 35 | 102.2 | 10.5 | 226.6 | 73.5 | 300.1 | 3.375 | 0.94 | 5.7 | 0.0 | 2.7 | 2.7 | 8.9 | 29 | 3.5 | 1.9 | 643.51 | 50.8 | 123 | 122 | 108 | 107 | 30 | 117 | 115 | 230.4 | 29.2 | 0.0 | 0.4 | 11.2 | 117 | 23.55 | 114 | 679 | 31 | 8.5 | 11.6 | 653.1 | 18.4 | -0.1 | 86.2 | -89.2 | -89.2
08/10/20 | 20:23:24 | 1051525 | " " | 26.9 | 98 | 0.300 | 2.906 | 37 | 101.9 | 12.7 | 226.4 | 71.5 | 297.9 | 3.328 | 0.94 | 5.5 | 0.0 | 2.7 | 2.1 | 9.5 | 28 | 3.5 | 2.0 | 643.51 | 51.2 | 123 | 122 | 108 | 108 | 32 | 117 | 116 | 230.2 | 25.1 | 0.0 | 0.4 | 11.4 | 117 | 23.48 | 114 | 679 | 31 | 8.3 | 11.7 | 653.0 | 18.6 | -0.1 | 86.2 | -88.6 | -88.6
08/10/20 | 20:23:52 | 1051526 | " " | 28.4 | 97 | 0.300 | 2.938 | 35 | 102.2 | 10.5 | 226.4 | 73.7 | 300.1 | 3.375 | 0.94 | 5.5 | 0.0 | 2.7 | 2.7 | 8.9 | 29 | 3.5 | 2.0 | 643.51 | 51.2 | 124 | 123 | 108 | 108 | 30 | 118 | 116 | 230.4 | 29.2 | 0.0 | 0.5 | 11.2 | 118 | 23.55 | 115 | 679 | 31 | 8.0 | 10.8 | 653.0 | 17.8 | -0.1 | 86.2 | -88.5 | -88.5
08/10/20 | 20:24:22 | 1051527 | " " | 28.7 | 97 | 0.300 | 2.938 | 37 | 102.2 | 10.5 | 226.5 | 73.6 | 300.1 | 3.375 | 0.94 | 5.6 | 0.0 | 2.7 | 2.7 | 9.0 | 28 | 3.5 | 2.0 | 643.51 | 50.9 | 124 | 123 | 109 | 108 | 31 | 118 | 116 | 230.4 | 29.2 | 0.0 | 0.4 | 11.3 | 118 | 23.54 | 115 | 679 | 31 | 8.5 | 11.5 | 653.0 | 18.2 | -0.1 | 86.2 | -88.8 | -88.8
08/10/20 | 20:24:48 | 1051528 | " " | 26.7 | 97 | 0.300 | 2.933 | 39 | 101.8 | 10.8 | 226.5 | 73.3 | 299.8 | 3.375 | 0.94 | 5.6 | 0.0 | 2.7 | 2.0 | 9.0 | 29 | 3.5 | 1.9 | 643.51 | 51.0 | 124 | 123 | 109 | 108 | 36 | 118 | 116 | 230.4 | 29.0 | 0.0 | 0.5 | 11.3 | 118 | 23.46 | 115 | 679 | 31 | 8.6 | 11.6 | 653.1 | 18.7 | -0.1 | 86.2 | -89.2 | -89.2
08/10/20 | 20:25:18 | 1051529 | " " | 28.4 | 97 | 0.300 | 2.932 | 36 | 102.2 | 12.2 | 226.4 | 72.0 | 298.4 | 3.359 | 0.94 | 5.5 | 0.0 | 2.8 | 2.7 | 8.9 | 28 | 3.5 | 2.0 | 643.51 | 51.1 | 124 | 124 | 109 | 108 | 36 | 119 | 117 | 230.2 | 25.1 | 0.0 | 0.5 | 11.3 | 118 | 23.55 | 116 | 679 | 31 | 8.0 | 11.0 | 653.0 | 17.4 | -0.1 | 86.2 | -89.0 | -89.0
08/10/20 | 20:25:44 | 1051530 | " " | 28.4 | 97 | 0.300 | 2.938 | 39 | 102.2 | 10.3 | 226.5 | 73.8 | 300.3 | 3.375 | 0.94 | 5.5 | 0.0 | 2.7 | 2.7 | 9.0 | 29 | 3.5 | 2.0 | 643.51 | 50.8 | 124 | 124 | 109 | 108 | 29 | 119 | 117 | 230.4 | 29.4 | 0.0 | 0.4 | 11.2 | 118 | 23.54 | 115 | 680 | 31 | 8.6 | 11.5 | 653.1 | 18.4 | -0.1 | 86.2 | -89.2 | -89.2
08/10/20 | 20:26:14 | 1051531 | " " | 28.6 | 97 | 0.300 | 2.938 | 36 | 102.2 | 9.9 | 226.5 | 74.2 | 300.7 | 3.391 | 0.94 | 5.6 | 0.0 | 2.7 | 2.7 | 9.0 | 29 | 3.5 | 2.0 | 643.51 | 51.0 | 124 | 123 | 109 | 108 | 31 | 119 | 117 | 230.3 | 30.0 | 0.0 | 0.5 | 11.3 | 118 | 23.55 | 115 | 680 | 31 | 8.0 | 11.1 | 653.0 | 18.5 | -0.1 | 86.2 | -88.8 | -88.8
08/10/20 | 20:26:42 | 1051532 | " " | 28.4 | 98 | 0.300 | 2.909 | 36 | 102.2 | 11.4 | 226.5 | 72.7 | 299.2 | 3.359 | 0.94 | 5.6 | 0.0 | 2.8 | 2.6 | 9.0 | 28 | 3.5 | 2.0 | 643.51 | 51.1 | 124 | 123 | 109 | 108 | 30 | 119 | 117 | 230.4 | 28.5 | 0.0 | 0.5 | 11.3 | 118 | 23.55 | 115 | 679 | 31 | 8.2 | 11.4 | 653.0 | 18.5 | -0.1 | 86.2 | -88.9 | -88.9
08/10/20 | 20:27:10 | 1051533 | " " | 26.8 | 98 | 0.300 | 2.923 | 39 | 101.9 | 11.3 | 226.4 | 72.9 | 299.3 | 3.359 | 0.94 | 5.6 | 0.0 | 2.8 | 2.1 | 9.0 | 29 | 3.5 | 1.9 | 643.51 | 50.9 | 124 | 123 | 109 | 108 | 29 | 119 | 117 | 230.3 | 26.1 | 0.0 | 0.4 | 11.2 | 118 | 23.47 | 115 | 679 | 31 | 8.0 | 10.8 | 653.0 | 17.6 | -0.1 | 86.2 | -87.7 | -87.7
08/10/20 | 20:27:38 | 1051534 | " " | 28.6 | 97 | 0.300 | 2.938 | 41 | 102.1 | 10.0 | 226.5 | 74.1 | 300.6 | 3.375 | 0.94 | 5.6 | 0.0 | 2.7 | 2.6 | 8.9 | 29 | 3.5 | 1.9 | 643.51 | 50.8 | 124 | 124 | 109 | 108 | 30 | 119 | 117 | 230.4 | 29.8 | 0.0 | 0.4 | 11.2 | 118 | 23.53 | 115 | 679 | 31 | 8.6 | 11.8 | 653.0 | 18.3 | -0.1 | 86.2 | -88.2 | -88.2
08/10/20 | 20:28:06 | 1051535 | " " | 28.5 | 97 | 0.300 | 2.928 | 39 | 102.2 | 11.4 | 226.5 | 72.7 | 299.2 | 3.359 | 0.94 | 5.6 | 0.0 | 2.8 | 2.7 | 9.2 | 28 | 3.5 | 2.0 | 643.51 | 51.0 | 125 | 124 | 109 | 108 | 39 | 119 | 117 | 230.4 | 28.6 | 0.0 | 0.5 | 11.2 | 118 | 23.54 | 115 | 679 | 31 | 8.5 | 11.5 | 653.0 | 18.6 | -0.1 | 86.2 | -89.3 | -89.3
08/10/20 | 20:28:32 | 1051536 | " " | 26.9 | 97 | 0.300 | 2.928 | 35 | 101.9 | 10.5 | 226.4 | 73.7 | 300.1 | 3.375 | 0.94 | 5.5 | 0.0 | 2.7 | 2.3 | 9.0 | 29 | 3.5 | 2.0 | 643.51 | 50.9 | 125 | 124 | 109 | 108 | 30 | 119 | 117 | 230.4 | 29.3 | 0.0 | 0.5 | 11.2 | 118 | 23.47 | 115 | 679 | 31 | 8.6 | 11.5 | 653.0 | 18.5 | -0.1 | 86.2 | -88.1 | -88.1
08/10/20 | 20:29:02 | 1051537 | " " | 28.7 | 97 | 0.300 | 2.923 | 36 | 102.2 | 11.8 | 226.5 | 72.3 | 298.8 | 3.375 | 0.94 | 5.5 | 0.0 | 2.7 | 2.7 | 9.3 | 28 | 3.5 | 1.9 | 643.51 | 51.1 | 125 | 124 | 109 | 109 | 31 | 119 | 117 | 230.2 | 25.7 | 0.0 | 0.5 | 11.3 | 118 | 23.55 | 116 | 679 | 31 | 8.3 | 11.4 | 653.0 | 18.4 | -0.1 | 86.2 | -88.2 | -88.2
08/10/20 | 20:29:28 | 1051538 | " " | 26.7 | 98 | 0.300 | 2.923 | 37 | 101.9 | 10.5 | 226.4 | 73.7 | 300.1 | 3.375 | 0.94 | 5.7 | 0.0 | 2.7 | 2.0 | 9.0 | 29 | 3.5 | 2.0 | 643.51 | 51.1 | 125 | 124 | 109 | 109 | 37 | 119 | 117 | 230.2 | 26.9 | 0.0 | 0.4 | 11.2 | 118 | 23.48 | 116 | 679 | 31 | 8.4 | 11.6 | 653.0 | 18.4 | -0.1 | 86.2 | -87.8 | -87.8
08/10/20 | 20:29:58 | 1051539 | " " | 28.8 | 97 | 0.300 | 2.933 | 40 | 102.1 | 11.0 | 226.6 | 73.0 | 299.6 | 3.359 | 0.94 | 5.5 | 0.0 | 2.8 | 2.7 | 9.0 | 29 | 3.5 | 1.9 | 643.51 | 51.0 | 125 | 125 | 109 | 109 | 40 | 120 | 118 | 230.4 | 29.0 | 0.0 | 0.5 | 11.4 | 119 | 23.53 | 116 | 679 | 31 | 8.3 | 11.4 | 653.0 | 17.9 | -0.1 | 86.2 | -88.8 | -88.8
08/10/20 | 20:30:26 | 1051540 | " " | 28.5 | 98 | 0.300 | 2.933 | 36 | 102.2 | 10.3 | 226.5 | 73.8 | 300.3 | 3.375 | 0.94 | 5.5 | 0.0 | 2.8 | 2.6 | 9.0 | 29 | 3.5 | 2.0 | 643.51 | 50.8 | 125 | 124 | 109 | 109 | 31 | 120 | 118 | 230.3 | 29.7 | 0.0 | 0.5 | 11.2 | 119 | 23.54 | 116 | 679 | 31 | 8.5 | 11.4 | 653.0 | 18.3 | -0.1 | 86.2 | -89.0 | -89.0
08/10/20 | 20:30:54 | 1051541 | " " | 28.7 | 98 | 0.300 | 2.942 | 41 | 102.2 | 10.2 | 226.2 | 74.2 | 300.4 | 3.406 | 0.94 | 5.5 | 0.0 | 2.7 | 2.7 | 9.0 | 29 | 3.5 | 1.9 | 643.51 | 50.8 | 125 | 124 | 109 | 109 | 30 | 119 | 117 | 229.9 | 27.2 | 0.0 | 0.4 | 11.3 | 118 | 23.55 | 115 | 679 | 31 | 8.3 | 11.3 | 653.0 | 18.5 | -0.1 | 86.2 | -88.8 | -88.8
08/10/20 | 20:31:22 | 1051542 | " " | 28.9 | 98 | 0.300 | 2.933 | 41 | 102.2 | 11.7 | 226.5 | 72.4 | 298.9 | 3.359 | 0.94 | 1.4 | 0.0 | 2.8 | 2.6 | 8.9 | 28 | 3.5 | 2.0 | 643.51 | 51.1 | 125 | 124 | 109 | 109 | 41 | 119 | 117 | 230.3 | 25.6 | 0.0 | 0.4 | 11.3 | 118 | 23.54 | 115 | 679 | 31 | 8.4 | 11.7 | 653.0 | 18.6 | -0.1 | 86.2 | -90.6 | -90.6