## All_Data
Date | Time | Shot Number | StartUp On | Cycl Time (s) | DLck HlpU (%) | Low Spd (m/s) | High Spd (m/s) | Pres Up T (m/s) | Cast Pres (MPa) | Bis Size (mm) | H-Spd St (mm) | H-Length (mm) | Fill End (mm) | Peek Spd (m/s) | Shot Wt (kg) | Spray (sec) | Core In (sec) | DieC lose (sec) | Pouring (sec) | Fill Pres (MPa) | Fill Time (ms) | Work Cool (sec) | Die Open (sec) | D-Height (mm) | Pour Ret (deg) | A M.Temp 1 Max (ßC) | A M.Temp 1 Min (ßC) | B M.Temp 2 Max (ßC) | B M.Temp 2 Min (ßC) | Inten Tms | C F.Temp 1 Max (ßC) | C F.Temp 1 Min (ßC) | Fill Stat (mm) | P Up Stat (mm) | Core Out (sec) | Eject (sec) | Take-Out (sec) | D F.Temp 2 Max (ßC) | Shtpres (MPa) | D F.Temp 2 Min (ßC) | E Metal Ave (ßC) | F M.Cool. Ave(ßC) | M.Cooling Water (l/m) | F.Cooling Water (l/m) | Tip Cooling Flow (l/m) | Oil Cooler Flow (l/m) | VShutPos (mm) | DieLub.SprayLe (ml) | Vacuum (kPa) | Peak Vacum (kPa)
08/10/20 | 20:33:22 | 1051543 | "Start2 " | 118.9 | 97 | 0.3 | -0.001 | -1 | 48.7 | 16.7 | -0.1 | -0.1 | 293.9 | 0.359 | 0.94 | 9.6 | 0 | 2.7 | 2.7 | -0.1 | -1 | 3.5 | 2 | 643.51 | 51 | 125 | 110 | 109 | 95 | -1 | 119 | 89 | 290.9 | -0.1 | 0 | 0.4 | 78.4 | 118 | 11.23 | 81 | 678 | 31 | 8.2 | 11.3 | 652.8 | 18.6 | -0.1 | 0 | -84.9 | -84.9
08/10/20 | 20:33:50 | 1051544 | "Start2 " | 27.3 | 97 | 0.3 | -0.001 | -1 | 49 | 15.5 | -0.1 | -0.1 | 295.1 | 0.359 | 0.94 | 4.9 | 0 | 2.7 | 3.2 | -0.1 | -1 | 3.5 | 2 | 643.51 | 50.8 | 110 | 106 | 94 | 91 | -1 | 89 | 86 | 291.3 | -0.1 | 0 | 0.4 | 8.6 | 80 | 11.29 | 77 | 678 | 31 | 8.7 | 11.7 | 653 | 18.2 | -0.1 | 86.2 | -89.3 | -89.3
08/10/20 | 20:34:16 | 1051545 | "Start2 " | 27.3 | 97 | 0.299 | -0.001 | -1 | 49 | 15.5 | -0.1 | -0.1 | 295.1 | 0.359 | 0.94 | 4.9 | 0 | 2.7 | 5.1 | -0.1 | -1 | 3.5 | 2 | 643.51 | 51 | 107 | 106 | 91 | 91 | -1 | 91 | 87 | 291.3 | -0.1 | 0 | 0.5 | 8.7 | 86 | 11.3 | 80 | 677 | 31 | 8.3 | 11.5 | 653.1 | 18.6 | -0.1 | 86.2 | -90.1 | -90.1
08/10/20 | 20:34:44 | 1051546 | "Start2 " | 27.4 | 97 | 0.3 | -0.001 | -1 | 49 | 17 | -0.1 | -0.1 | 293.6 | 0.359 | 0.94 | 4.9 | 0 | 2.7 | 7 | -0.1 | -1 | 3.5 | 2 | 643.51 | 51.2 | 108 | 107 | 94 | 92 | -1 | 96 | 92 | 289.5 | -0.1 | 0 | 0.4 | 8.6 | 94 | 11.31 | 87 | 677 | 31 | 8.2 | 11.6 | 653.1 | 18.9 | -0.1 | 86.2 | -90.4 | -90.4
08/10/20 | 20:35:12 | 1051547 | "Start2 " | 27.4 | 97 | 0.299 | -0.001 | -1 | 49 | 15.3 | -0.1 | -0.1 | 295.3 | 0.359 | 0.94 | 4.9 | 0 | 2.8 | 2.7 | -0.1 | -1 | 3.5 | 2 | 643.51 | 50.9 | 110 | 109 | 97 | 94 | -1 | 99 | 97 | 291.7 | -0.1 | 0 | 0.5 | 8.7 | 98 | 11.3 | 95 | 677 | 31 | 8.5 | 11.6 | 653.1 | 18.6 | -0.1 | 86.2 | -90.6 | -90.6
08/10/20 | 20:35:42 | 1051548 | "Start1 " | 30.2 | 97 | 0.299 | -0.001 | -1 | 49 | 18.1 | -0.1 | -0.1 | 292.5 | 0.344 | 0.94 | 4.9 | 0 | 2.8 | 2.8 | -0.1 | -1 | 3.5 | 2 | 643.51 | 50.9 | 112 | 110 | 99 | 97 | -1 | 102 | 100 | 290.3 | -0.1 | 0 | 0.4 | 11.4 | 101 | 11.31 | 99 | 677 | 31 | 8.4 | 11.5 | 653.1 | 18.5 | -0.1 | 86.2 | -90.4 | -90.4
08/10/20 | 20:36:08 | 1051549 | "Start1 " | 26.9 | 97 | 0.299 | -0.001 | -1 | 48.9 | 18.7 | -0.1 | -0.1 | 291.9 | 0.375 | 0.94 | 5.5 | 0 | 2.7 | 2.1 | -0.1 | -1 | 3.5 | 2 | 643.51 | 51.2 | 114 | 112 | 102 | 100 | -1 | 105 | 103 | 289.5 | -0.1 | 0 | 0.5 | 11.3 | 106 | 11.27 | 102 | 676 | 31 | 8.7 | 11.7 | 653.1 | 18.6 | -0.1 | 86.2 | -90.1 | -90.1
08/10/20 | 20:36:36 | 1051550 | "Start1 " | 26.9 | 97 | 0.299 | -0.001 | -1 | 48.8 | 15.6 | -0.1 | -0.1 | 295 | 0.359 | 0.94 | 5.6 | 0 | 2.7 | 2 | -0.1 | -1 | 3.5 | 2 | 643.51 | 51 | 116 | 115 | 103 | 102 | -1 | 108 | 105 | 290.9 | -0.1 | 0 | 0.5 | 11.3 | 108 | 11.25 | 105 | 676 | 31 | 8 | 11 | 653 | 18.4 | -0.1 | 86.2 | -90.5 | -90.5
08/10/20 | 20:37:04 | 1051551 | "Start1 " | 28.7 | 97 | 0.299 | -0.001 | -1 | 49 | 15.3 | -0.1 | -0.1 | 295.3 | 0.359 | 0.94 | 5.5 | 0 | 2.7 | 2.7 | -0.1 | -1 | 3.5 | 2 | 643.51 | 51.1 | 117 | 116 | 105 | 104 | -1 | 109 | 107 | 291.1 | -0.1 | 0 | 0.5 | 11.4 | 110 | 11.29 | 107 | 676 | 31 | 8.4 | 11.3 | 653 | 18.6 | -0.1 | 86.2 | -91 | -91
08/10/20 | 20:37:30 | 1051552 | "Start1 " | 26.9 | 97 | 0.299 | -0.001 | -1 | 48.8 | 18.3 | -0.1 | -0.1 | 292.3 | 0.359 | 0.94 | 5.5 | 0 | 2.7 | 2.2 | -0.1 | -1 | 3.5 | 2 | 643.51 | 51 | 118 | 117 | 106 | 105 | -1 | 110 | 108 | 289.4 | -0.1 | 0 | 0.4 | 11.3 | 111 | 11.26 | 108 | 676 | 31 | 7.5 | 11 | 653 | 18 | -0.1 | 86.2 | -90.9 | -90.9
08/10/20 | 20:37:58 | 1051553 | " " | 26.9 | 97 | 0.3 | 2.933 | 42 | 101.9 | 10.3 | 226.5 | 73.8 | 300.3 | 3.375 | 0.94 | 5.5 | 0 | 2.7 | 2.1 | 9.1 | 29 | 3.5 | 2 | 643.51 | 51 | 119 | 118 | 106 | 106 | 31 | 111 | 109 | 230.4 | 29.5 | 0 | 0.4 | 11.3 | 112 | 23.48 | 109 | 675 | 31 | 7.7 | 10.9 | 652.9 | 18.1 | -0.1 | 86.2 | -90.1 | -90.1
08/10/20 | 20:38:26 | 1051554 | " " | 28.6 | 97 | 0.3 | 2.933 | 36 | 102.3 | 10.8 | 226.3 | 73.5 | 299.8 | 3.375 | 0.94 | 5.5 | 0 | 2.7 | 2.6 | 9.1 | 29 | 3.5 | 2 | 643.51 | 50.9 | 120 | 119 | 107 | 107 | 31 | 113 | 110 | 230.2 | 26.6 | 0 | 0.5 | 11.2 | 114 | 23.56 | 110 | 675 | 31 | 7.6 | 10.3 | 653 | 17.9 | -0.1 | 86.2 | -88.9 | -88.9
08/10/20 | 20:38:54 | 1051555 | " " | 26.9 | 97 | 0.3 | 2.918 | 40 | 101.9 | 11.3 | 226.3 | 73 | 299.3 | 3.359 | 0.94 | 5.5 | 0 | 2.8 | 2.2 | 9.1 | 29 | 3.5 | 2 | 643.51 | 51 | 121 | 120 | 108 | 107 | 29 | 114 | 112 | 230.1 | 26.3 | 0 | 0.4 | 11.2 | 114 | 23.48 | 112 | 675 | 31 | 8.4 | 11.6 | 653.1 | 18.5 | -0.1 | 86.2 | -88.2 | -88.2
08/10/20 | 20:39:22 | 1051556 | " " | 28.6 | 97 | 0.3 | 2.938 | 37 | 102.2 | 10.5 | 226.2 | 73.9 | 300.1 | 3.391 | 0.94 | 5.6 | 0 | 2.8 | 2.6 | 9 | 29 | 3.5 | 1.9 | 643.51 | 50.9 | 122 | 121 | 108 | 108 | 32 | 115 | 113 | 230.2 | 29.4 | 0 | 0.4 | 11.2 | 116 | 23.55 | 113 | 675 | 31 | 8.6 | 11.6 | 653 | 18.4 | -0.1 | 86.2 | -87.4 | -87.4
08/10/20 | 20:39:52 | 1051557 | " " | 28.8 | 97 | 0.3 | 2.942 | 40 | 102.3 | 10.5 | 226.6 | 73.5 | 300.1 | 3.391 | 0.94 | 5.6 | 0 | 2.7 | 2.6 | 8.9 | 29 | 3.5 | 2 | 643.51 | 51 | 122 | 122 | 109 | 108 | 30 | 116 | 114 | 230.5 | 29.1 | 0 | 0.5 | 11.2 | 116 | 23.56 | 113 | 674 | 31 | 8.5 | 11.6 | 653.1 | 18.7 | -0.1 | 86.2 | -88.6 | -88.6
08/10/20 | 20:40:18 | 1051558 | " " | 28.3 | 97 | 0.3 | 2.938 | 39 | 102.2 | 11 | 226.3 | 73.3 | 299.6 | 3.406 | 0.94 | 5.5 | 0 | 2.8 | 2.6 | 9 | 29 | 3.5 | 2 | 643.51 | 51.1 | 123 | 122 | 108 | 108 | 29 | 116 | 114 | 230.1 | 26.5 | 0 | 0.5 | 11.2 | 116 | 23.55 | 114 | 674 | 31 | 9 | 11.7 | 653.1 | 18.6 | -0.1 | 86.2 | -89 | -89
08/10/20 | 20:40:48 | 1051559 | " " | 28.7 | 97 | 0.3 | 2.933 | 39 | 102.2 | 11 | 226.2 | 73.4 | 299.6 | 3.375 | 0.94 | 5.5 | 0 | 2.8 | 2.7 | 9.1 | 29 | 3.5 | 2 | 643.51 | 50.9 | 123 | 122 | 108 | 108 | 35 | 117 | 115 | 230.1 | 29 | 0 | 0.4 | 11.3 | 116 | 23.54 | 114 | 674 | 31 | 8.7 | 11.4 | 653 | 18.8 | -0.1 | 86.2 | -89.2 | -89.2
08/10/20 | 20:41:16 | 1051560 | " " | 28.4 | 98 | 0.301 | 2.933 | 40 | 102.2 | 11.2 | 226.2 | 73.2 | 299.4 | 3.391 | 0.94 | 5.5 | 0 | 2.7 | 2.7 | 8.9 | 28 | 3.5 | 2 | 643.51 | 50.8 | 123 | 123 | 109 | 108 | 29 | 117 | 115 | 230.1 | 28.8 | 0 | 0.5 | 11.2 | 117 | 23.54 | 114 | 674 | 31 | 8.6 | 11.6 | 653.1 | 18.3 | -0.1 | 86.2 | -89.4 | -89.4
08/10/20 | 20:41:46 | 1051561 | " " | 28.7 | 98 | 0.3 | 2.928 | 35 | 102.3 | 11.3 | 226.2 | 73.1 | 299.3 | 3.391 | 0.94 | 5.5 | 0 | 2.8 | 2.6 | 9.3 | 29 | 3.5 | 2 | 643.51 | 51.2 | 124 | 123 | 109 | 108 | 32 | 117 | 115 | 230 | 26.2 | 0 | 0.5 | 11.3 | 117 | 23.56 | 114 | 673 | 31 | 8.2 | 11.6 | 653 | 18.9 | -0.1 | 86.2 | -88.4 | -88.4
08/10/20 | 20:42:14 | 1051562 | " " | 29.2 | 98 | 0.3 | 2.928 | 36 | 102.2 | 11.3 | 226.2 | 73.1 | 299.3 | 3.391 | 0.94 | 5.5 | 0 | 2.7 | 2.7 | 8.9 | 29 | 3.5 | 2 | 643.51 | 50.9 | 124 | 123 | 109 | 108 | 32 | 117 | 115 | 230.1 | 26.1 | 0 | 0.5 | 11.2 | 117 | 23.55 | 114 | 673 | 31 | 8.4 | 11.5 | 653 | 18.5 | -0.1 | 86.2 | -91 | -91
08/10/20 | 20:42:44 | 1051563 | " " | 28.8 | 98 | 0.3 | 2.938 | 36 | 102.2 | 10.5 | 226.2 | 73.9 | 300.1 | 3.406 | 0.94 | 5.5 | 0 | 2.7 | 2.7 | 9.1 | 29 | 3.5 | 2 | 643.51 | 51 | 124 | 123 | 109 | 108 | 30 | 118 | 115 | 229.9 | 26.9 | 0 | 0.4 | 11.2 | 117 | 23.54 | 114 | 673 | 31 | 8.6 | 11.8 | 653.1 | 18.7 | -0.1 | 86.2 | -88.5 | -88.5
08/10/20 | 20:43:12 | 1051564 | " " | 28.7 | 97 | 0.301 | 2.928 | 39 | 102.3 | 11.5 | 226.2 | 72.9 | 299.1 | 3.375 | 0.94 | 5.5 | 0 | 2.8 | 2.6 | 9 | 29 | 3.5 | 2 | 643.51 | 51 | 124 | 123 | 109 | 108 | 30 | 117 | 115 | 230.1 | 25.9 | 0 | 0.5 | 11.3 | 116 | 23.56 | 114 | 673 | 31 | 7.9 | 11.3 | 653 | 18.1 | -0.1 | 86.2 | -89.4 | -89.4
08/10/20 | 20:43:40 | 1051565 | " " | 28.6 | 98 | 0.301 | 2.938 | 40 | 102.2 | 10.2 | 226.3 | 74.1 | 300.4 | 3.391 | 0.94 | 5.4 | 0 | 2.7 | 2.6 | 9 | 29 | 3.5 | 2 | 643.51 | 50.9 | 124 | 123 | 109 | 108 | 40 | 117 | 116 | 230.2 | 29.6 | 0 | 0.4 | 11.4 | 117 | 23.54 | 114 | 672 | 31 | 8.5 | 11.7 | 653 | 17.5 | -0.1 | 86.2 | -89.6 | -89.6
08/10/20 | 20:44:06 | 1051566 | " " | 26.8 | 98 | 0.3 | 2.928 | 40 | 101.9 | 11.2 | 226.2 | 73.2 | 299.4 | 3.359 | 0.94 | 5.6 | 0 | 2.7 | 1.9 | 9 | 29 | 3.5 | 2 | 643.51 | 51.2 | 124 | 124 | 109 | 108 | 37 | 118 | 116 | 230.1 | 26.2 | 0 | 0.5 | 11.3 | 117 | 23.47 | 114 | 672 | 31 | 8.2 | 11.1 | 653 | 17.4 | -0.1 | 86.2 | -90.5 | -90.5
08/10/20 | 20:44:36 | 1051567 | " " | 29.4 | 98 | 0.3 | 2.923 | 42 | 102.3 | 11.7 | 226.6 | 72.3 | 298.9 | 3.344 | 0.94 | 5.7 | 0 | 2.7 | 2.6 | 9 | 28 | 3.5 | 1.9 | 643.51 | 51.2 | 125 | 124 | 109 | 109 | 30 | 118 | 117 | 230.5 | 28.2 | 0 | 0.4 | 11.3 | 118 | 23.56 | 115 | 672 | 31 | 8.3 | 11.1 | 652.9 | 18 | -0.1 | 86.2 | -88.9 | -88.9
08/10/20 | 20:45:06 | 1051568 | " " | 28.8 | 98 | 0.3 | 2.942 | 36 | 102.2 | 10.5 | 226.3 | 73.8 | 300.1 | 3.406 | 0.94 | 5.6 | 0 | 2.7 | 2.7 | 8.8 | 29 | 3.5 | 2 | 643.51 | 50.8 | 125 | 124 | 109 | 109 | 31 | 119 | 117 | 230.1 | 29.4 | 0 | 0.5 | 11.3 | 118 | 23.55 | 115 | 672 | 31 | 8.6 | 11.6 | 653.1 | 18.4 | -0.1 | 86.2 | -89.2 | -89.2
08/10/20 | 20:45:34 | 1051569 | " " | 28.6 | 98 | 0.3 | 2.928 | 42 | 102.3 | 11.6 | 226.6 | 72.4 | 299 | 3.359 | 0.94 | 5.6 | 0 | 2.7 | 2.6 | 9.1 | 28 | 3.5 | 1.9 | 643.51 | 51 | 125 | 124 | 109 | 109 | 30 | 119 | 117 | 230.4 | 28.3 | 0 | 0.5 | 11.3 | 117 | 23.56 | 115 | 672 | 31 | 8.2 | 11.4 | 653 | 18.2 | -0.1 | 86.2 | -89.7 | -89.7
08/10/20 | 20:46:02 | 1051570 | " " | 28.5 | 98 | 0.3 | 2.938 | 35 | 102.2 | 10.2 | 226.2 | 74.2 | 300.4 | 3.391 | 0.94 | 5.6 | 0 | 2.8 | 2.6 | 8.8 | 29 | 3.5 | 1.9 | 643.51 | 50.9 | 125 | 124 | 109 | 109 | 30 | 119 | 117 | 230.2 | 29.6 | 0 | 0.5 | 11.2 | 117 | 23.55 | 115 | 671 | 31 | 8.4 | 11.6 | 653 | 18.4 | -0.1 | 86.2 | -90.4 | -90.4
08/10/20 | 20:46:32 | 1051571 | " " | 28.6 | 98 | 0.3 | 2.933 | 41 | 102.2 | 10.6 | 226.2 | 73.8 | 300 | 3.391 | 0.94 | 5.5 | 0 | 2.7 | 2.7 | 8.9 | 29 | 3.5 | 2 | 643.51 | 51 | 125 | 124 | 109 | 109 | 29 | 119 | 117 | 230.1 | 29.3 | 0 | 0.4 | 11.2 | 117 | 23.55 | 114 | 671 | 31 | 8.5 | 11.8 | 653 | 18.4 | -0.1 | 86.2 | -89 | -89
08/10/20 | 20:47:00 | 1051572 | " " | 28.5 | 98 | 0.3 | 2.933 | 40 | 102.2 | 11 | 226.6 | 73 | 299.6 | 3.375 | 0.94 | 5.6 | 0 | 2.8 | 2.6 | 9.1 | 28 | 3.5 | 2 | 643.51 | 50.8 | 125 | 124 | 109 | 109 | 28 | 119 | 117 | 230.4 | 28.8 | 0 | 0.4 | 11.2 | 117 | 23.55 | 115 | 671 | 31 | 8.1 | 11.3 | 652.9 | 18.5 | -0.1 | 86.2 | -89.4 | -89.4
08/10/20 | 20:47:28 | 1051573 | " " | 28.6 | 98 | 0.3 | 2.923 | 39 | 102.2 | 12.2 | 226.3 | 72.1 | 298.4 | 3.375 | 0.94 | 5.6 | 0 | 2.8 | 2.7 | 9 | 29 | 3.5 | 2 | 643.51 | 51.2 | 125 | 125 | 110 | 109 | 30 | 119 | 117 | 230.1 | 25.3 | 0 | 0.5 | 11.1 | 117 | 23.55 | 114 | 671 | 31 | 7.5 | 11 | 652.9 | 18.1 | -0.1 | 86.2 | -88.8 | -88.8
08/10/20 | 20:47:56 | 1051574 | " " | 28.7 | 99 | 0.301 | 2.928 | 35 | 102.3 | 11.2 | 226.2 | 73.2 | 299.4 | 3.391 | 0.94 | 5.6 | 0 | 2.8 | 2.7 | 9.1 | 29 | 3.5 | 2 | 643.51 | 51 | 126 | 125 | 109 | 109 | 30 | 119 | 117 | 230.1 | 28.8 | 0 | 0.5 | 11.3 | 117 | 23.56 | 115 | 671 | 31 | 8.6 | 11.8 | 653 | 18.7 | -0.1 | 86.2 | -89.7 | -89.7
08/10/20 | 20:48:24 | 1051575 | " " | 28.6 | 99 | 0.3 | 2.922 | 37 | 102.3 | 12.8 | 226.5 | 71.3 | 297.8 | 3.359 | 0.94 | 5.6 | 0 | 2.8 | 2.6 | 9.3 | 28 | 3.5 | 2 | 643.51 | 51.2 | 126 | 125 | 109 | 109 | 33 | 119 | 117 | 230.3 | 24.7 | 0 | 0.4 | 11.4 | 117 | 23.56 | 115 | 671 | 31 | 8.4 | 11.4 | 653 | 18.4 | -0.1 | 86.2 | -89.6 | -89.6
08/10/20 | 20:48:54 | 1051576 | " " | 28.7 | 98 | 0.3 | 2.942 | 35 | 102.1 | 10.6 | 226.5 | 73.5 | 300 | 3.375 | 0.94 | 5.6 | 0 | 2.7 | 2.7 | 8.8 | 29 | 3.5 | 2 | 643.51 | 51.1 | 126 | 125 | 110 | 109 | 31 | 119 | 117 | 230.4 | 29.1 | 0 | 0.5 | 11.2 | 117 | 23.53 | 115 | 671 | 31 | 7.9 | 11 | 653 | 18.5 | -0.1 | 86.2 | -90 | -90
08/10/20 | 20:49:22 | 1051577 | " " | 28.5 | 98 | 0.3 | 2.942 | 36 | 102.2 | 10.7 | 226.6 | 73.3 | 299.9 | 3.359 | 0.94 | 5.5 | 0 | 2.7 | 2.6 | 8.8 | 29 | 3.5 | 2 | 643.51 | 51.2 | 126 | 125 | 110 | 109 | 36 | 119 | 117 | 230.4 | 29.1 | 0 | 0.4 | 11.2 | 117 | 23.54 | 115 | 671 | 31 | 8 | 11.4 | 652.9 | 18.6 | -0.1 | 86.2 | -90.6 | -90.6
08/10/20 | 20:49:52 | 1051578 | " " | 28.7 | 99 | 0.3 | 2.942 | 36 | 102.2 | 10.5 | 226.6 | 73.5 | 300.1 | 3.375 | 0.94 | 5.5 | 0 | 2.8 | 2.7 | 8.9 | 29 | 3.5 | 2 | 643.51 | 51 | 126 | 125 | 109 | 109 | 31 | 119 | 117 | 230.4 | 29.2 | 0 | 0.5 | 11.3 | 117 | 23.54 | 115 | 671 | 31 | 7.9 | 10.9 | 652.9 | 18.6 | -0.1 | 86.2 | -89.4 | -89.4
08/10/20 | 20:50:20 | 1051579 | " " | 28.6 | 98 | 0.3 | 2.942 | 38 | 102.2 | 10.7 | 226.1 | 73.8 | 299.9 | 3.406 | 0.94 | 5.4 | 0 | 2.7 | 2.7 | 8.8 | 29 | 3.5 | 2 | 643.51 | 50.9 | 126 | 125 | 110 | 109 | 34 | 119 | 117 | 230 | 26.6 | 0 | 0.4 | 11.3 | 118 | 23.54 | 115 | 671 | 31 | 7.7 | 11.1 | 653 | 18.4 | -0.1 | 86.2 | -89.2 | -89.2
08/10/20 | 20:50:48 | 1051580 | " " | 28.8 | 98 | 0.301 | 2.938 | 36 | 102.1 | 10.2 | 226.2 | 74.2 | 300.4 | 3.391 | 0.94 | 5.7 | 0 | 2.8 | 2.7 | 9 | 29 | 3.5 | 2 | 643.51 | 50.8 | 126 | 125 | 110 | 109 | 36 | 119 | 117 | 230.1 | 27.1 | 0 | 0.4 | 11.4 | 118 | 23.53 | 115 | 671 | 31 | 8.1 | 11.3 | 652.9 | 18.1 | -0.1 | 86.2 | -88.5 | -88.5
08/10/20 | 20:51:18 | 1051581 | " " | 28.5 | 99 | 0.301 | 2.933 | 43 | 102.2 | 11.4 | 226.2 | 73 | 299.2 | 3.375 | 0.94 | 5.5 | 0 | 2.8 | 2.6 | 9 | 29 | 3.5 | 2 | 643.51 | 51.1 | 126 | 125 | 110 | 109 | 40 | 119 | 117 | 230.1 | 25.9 | 0 | 0.4 | 11.2 | 118 | 23.55 | 115 | 671 | 31 | 8.4 | 11.4 | 653 | 18.3 | -0.1 | 86.2 | -89.7 | -89.7
08/10/20 | 20:51:46 | 1051582 | " " | 28.6 | 98 | 0.3 | 2.947 | 41 | 102.1 | 10.2 | 226.2 | 74.2 | 300.4 | 3.406 | 0.94 | 5.6 | 0 | 2.7 | 2.6 | 8.6 | 29 | 3.5 | 2 | 643.51 | 50.8 | 126 | 125 | 110 | 109 | 31 | 119 | 117 | 230 | 27.1 | 0 | 0.5 | 11.2 | 118 | 23.53 | 115 | 671 | 31 | 8.5 | 11.9 | 652.9 | 18.6 | -0.1 | 86.2 | -89.4 | -89.4
08/10/20 | 20:52:14 | 1051583 | " " | 28.7 | 99 | 0.3 | 2.938 | 37 | 102.2 | 9.9 | 226.2 | 74.5 | 300.7 | 3.422 | 0.94 | 5.6 | 0 | 2.8 | 2.6 | 9.1 | 29 | 3.5 | 2 | 643.51 | 50.8 | 126 | 125 | 110 | 109 | 32 | 119 | 117 | 229.9 | 27.5 | 0 | 0.5 | 11.2 | 118 | 23.55 | 115 | 671 | 31 | 8.6 | 11.6 | 653 | 18.4 | -0.1 | 86.2 | -89 | -89
08/10/20 | 20:52:42 | 1051584 | " " | 28.7 | 99 | 0.3 | 2.938 | 35 | 102.2 | 10.3 | 226.5 | 73.8 | 300.3 | 3.375 | 0.94 | 5.5 | 0 | 2.8 | 2.7 | 9.1 | 29 | 3.5 | 2 | 643.51 | 51.2 | 126 | 125 | 110 | 109 | 31 | 119 | 117 | 230.4 | 29.4 | 0 | 0.4 | 11.3 | 118 | 23.55 | 115 | 671 | 31 | 8.7 | 11.7 | 653.1 | 18.5 | -0.1 | 86.2 | -88.6 | -88.6
08/10/20 | 20:53:12 | 1051585 | " " | 28.6 | 99 | 0.3 | 2.938 | 35 | 102.1 | 9.5 | 226.4 | 74.7 | 301.1 | 3.406 | 0.94 | 5.6 | 0 | 2.8 | 2.7 | 9 | 29 | 3.5 | 2 | 643.51 | 50.9 | 126 | 125 | 110 | 110 | 29 | 119 | 117 | 230.3 | 30.3 | 0 | 0.4 | 11.1 | 118 | 23.52 | 115 | 671 | 31 | 8.6 | 11.6 | 653 | 18.2 | -0.1 | 86.2 | -89.7 | -89.7
08/10/20 | 20:53:40 | 1051586 | " " | 28.6 | 99 | 0.3 | 2.938 | 36 | 102.1 | 9.5 | 226.2 | 74.9 | 301.1 | 3.406 | 0.94 | 5.7 | 0 | 2.8 | 2.7 | 8.7 | 29 | 3.5 | 2 | 643.51 | 50.8 | 126 | 125 | 110 | 110 | 31 | 120 | 118 | 230.1 | 30.3 | 0 | 0.4 | 11.2 | 118 | 23.53 | 115 | 671 | 31 | 8.4 | 11.4 | 653.1 | 18.8 | -0.1 | 86.2 | -89 | -89
08/10/20 | 20:54:10 | 1051587 | " " | 28.7 | 99 | 0.3 | 2.933 | 36 | 102.3 | 10.8 | 226.6 | 73.2 | 299.8 | 3.375 | 0.94 | 5.4 | 0 | 2.7 | 2.6 | 9 | 29 | 3.5 | 2 | 643.51 | 51.1 | 126 | 125 | 110 | 110 | 31 | 120 | 118 | 230.3 | 29.1 | 0 | 0.4 | 11.3 | 118 | 23.56 | 115 | 672 | 31 | 8.1 | 11.2 | 653 | 18.3 | -0.1 | 86.2 | -89.3 | -89.3
08/10/20 | 20:54:38 | 1051588 | " " | 28.7 | 99 | 0.3 | 2.942 | 39 | 102.1 | 10.5 | 226.6 | 73.5 | 300.1 | 3.375 | 0.94 | 5.7 | 0 | 2.7 | 2.7 | 8.8 | 29 | 3.5 | 2 | 643.51 | 50.8 | 126 | 126 | 110 | 110 | 29 | 120 | 118 | 230.4 | 29.2 | 0 | 0.5 | 11.2 | 118 | 23.53 | 115 | 672 | 31 | 8.6 | 11.7 | 653.1 | 18.7 | -0.1 | 86.2 | -88.9 | -88.9
08/10/20 | 20:55:06 | 1051589 | " " | 28.7 | 99 | 0.301 | 2.933 | 36 | 102.2 | 11.5 | 226.2 | 72.9 | 299.1 | 3.391 | 0.94 | 5.6 | 0 | 2.7 | 2.6 | 9.2 | 29 | 3.5 | 2 | 643.51 | 50.9 | 127 | 126 | 111 | 110 | 36 | 120 | 118 | 229.9 | 26 | 0 | 0.5 | 11.2 | 118 | 23.54 | 115 | 672 | 31 | 8.5 | 11.7 | 653.1 | 18.7 | -0.1 | 86.2 | -88.5 | -88.5
08/10/20 | 20:55:36 | 1051590 | " " | 28.8 | 99 | 0.3 | 2.942 | 40 | 102 | 10.7 | 226.6 | 73.3 | 299.9 | 3.359 | 0.94 | 5.6 | 0 | 2.7 | 2.7 | 8.8 | 29 | 3.5 | 2 | 643.51 | 50.9 | 127 | 126 | 110 | 110 | 30 | 120 | 118 | 230.4 | 29 | 0 | 0.5 | 11.3 | 118 | 23.51 | 115 | 672 | 31 | 8.4 | 11.7 | 653.1 | 18.5 | -0.1 | 86.2 | -89.6 | -89.6
08/10/20 | 20:56:04 | 1051591 | " " | 28.8 | 99 | 0.3 | 2.928 | 41 | 102.1 | 11.1 | 226.6 | 72.9 | 299.5 | 3.375 | 0.94 | 5.6 | 0 | 2.8 | 2.6 | 9.1 | 29 | 3.5 | 2 | 643.51 | 51.1 | 127 | 126 | 110 | 110 | 30 | 120 | 118 | 230.3 | 28.9 | 0 | 0.4 | 11.2 | 118 | 23.53 | 115 | 672 | 31 | 7.8 | 10.8 | 653 | 17.8 | -0.1 | 86.2 | -89.7 | -89.7
08/10/20 | 20:56:32 | 1051592 | " " | 28.6 | 100 | 0.3 | 2.918 | 40 | 102.1 | 11.5 | 226.2 | 72.9 | 299.1 | 3.391 | 0.94 | 5.7 | 0 | 2.7 | 2.6 | 9.2 | 29 | 3.5 | 2 | 643.51 | 50.8 | 127 | 126 | 110 | 110 | 40 | 120 | 118 | 230.1 | 26.2 | 0 | 0.5 | 11.2 | 118 | 23.53 | 115 | 672 | 31 | 8.3 | 11.6 | 653.1 | 18.3 | -0.1 | 86.2 | -90.1 | -90.1

## Pass_Data
Date | Time | Shot Number | StartUp On | Cycl Time (s) | DLck HlpU (%) | Low Spd (m/s) | High Spd (m/s) | Pres Up T (m/s) | Cast Pres (MPa) | Bis Size (mm) | H-Spd St (mm) | H-Length (mm) | Fill End (mm) | Peek Spd (m/s) | Shot Wt (kg) | Spray (sec) | Core In (sec) | DieC lose (sec) | Pouring (sec) | Fill Pres (MPa) | Fill Time (ms) | Work Cool (sec) | Die Open (sec) | D-Height (mm) | Pour Ret (deg) | A M.Temp 1 Max (ßC) | A M.Temp 1 Min (ßC) | B M.Temp 2 Max (ßC) | B M.Temp 2 Min (ßC) | Inten Tms | C F.Temp 1 Max (ßC) | C F.Temp 1 Min (ßC) | Fill Stat (mm) | P Up Stat (mm) | Core Out (sec) | Eject (sec) | Take-Out (sec) | D F.Temp 2 Max (ßC) | Shtpres (MPa) | D F.Temp 2 Min (ßC) | E Metal Ave (ßC) | F M.Cool. Ave(ßC) | M.Cooling Water (l/m) | F.Cooling Water (l/m) | Tip Cooling Flow (l/m) | Oil Cooler Flow (l/m) | VShutPos (mm) | DieLub.SprayLe (ml) | Vacuum (kPa) | Peak Vacum (kPa)
08/10/20 | 20:37:58 | 1051553 | " " | 26.9 | 97 | 0.3 | 2.933 | 42 | 101.9 | 10.3 | 226.5 | 73.8 | 300.3 | 3.375 | 0.94 | 5.5 | 0 | 2.7 | 2.1 | 9.1 | 29 | 3.5 | 2 | 643.51 | 51 | 119 | 118 | 106 | 106 | 31 | 111 | 109 | 230.4 | 29.5 | 0 | 0.4 | 11.3 | 112 | 23.48 | 109 | 675 | 31 | 7.7 | 10.9 | 652.9 | 18.1 | -0.1 | 86.2 | -90.1 | -90.1
08/10/20 | 20:38:26 | 1051554 | " " | 28.6 | 97 | 0.3 | 2.933 | 36 | 102.3 | 10.8 | 226.3 | 73.5 | 299.8 | 3.375 | 0.94 | 5.5 | 0 | 2.7 | 2.6 | 9.1 | 29 | 3.5 | 2 | 643.51 | 50.9 | 120 | 119 | 107 | 107 | 31 | 113 | 110 | 230.2 | 26.6 | 0 | 0.5 | 11.2 | 114 | 23.56 | 110 | 675 | 31 | 7.6 | 10.3 | 653 | 17.9 | -0.1 | 86.2 | -88.9 | -88.9
08/10/20 | 20:38:54 | 1051555 | " " | 26.9 | 97 | 0.3 | 2.918 | 40 | 101.9 | 11.3 | 226.3 | 73 | 299.3 | 3.359 | 0.94 | 5.5 | 0 | 2.8 | 2.2 | 9.1 | 29 | 3.5 | 2 | 643.51 | 51 | 121 | 120 | 108 | 107 | 29 | 114 | 112 | 230.1 | 26.3 | 0 | 0.4 | 11.2 | 114 | 23.48 | 112 | 675 | 31 | 8.4 | 11.6 | 653.1 | 18.5 | -0.1 | 86.2 | -88.2 | -88.2
08/10/20 | 20:39:22 | 1051556 | " " | 28.6 | 97 | 0.3 | 2.938 | 37 | 102.2 | 10.5 | 226.2 | 73.9 | 300.1 | 3.391 | 0.94 | 5.6 | 0 | 2.8 | 2.6 | 9 | 29 | 3.5 | 1.9 | 643.51 | 50.9 | 122 | 121 | 108 | 108 | 32 | 115 | 113 | 230.2 | 29.4 | 0 | 0.4 | 11.2 | 116 | 23.55 | 113 | 675 | 31 | 8.6 | 11.6 | 653 | 18.4 | -0.1 | 86.2 | -87.4 | -87.4
08/10/20 | 20:39:52 | 1051557 | " " | 28.8 | 97 | 0.3 | 2.942 | 40 | 102.3 | 10.5 | 226.6 | 73.5 | 300.1 | 3.391 | 0.94 | 5.6 | 0 | 2.7 | 2.6 | 8.9 | 29 | 3.5 | 2 | 643.51 | 51 | 122 | 122 | 109 | 108 | 30 | 116 | 114 | 230.5 | 29.1 | 0 | 0.5 | 11.2 | 116 | 23.56 | 113 | 674 | 31 | 8.5 | 11.6 | 653.1 | 18.7 | -0.1 | 86.2 | -88.6 | -88.6
08/10/20 | 20:40:18 | 1051558 | " " | 28.3 | 97 | 0.3 | 2.938 | 39 | 102.2 | 11 | 226.3 | 73.3 | 299.6 | 3.406 | 0.94 | 5.5 | 0 | 2.8 | 2.6 | 9 | 29 | 3.5 | 2 | 643.51 | 51.1 | 123 | 122 | 108 | 108 | 29 | 116 | 114 | 230.1 | 26.5 | 0 | 0.5 | 11.2 | 116 | 23.55 | 114 | 674 | 31 | 9 | 11.7 | 653.1 | 18.6 | -0.1 | 86.2 | -89 | -89
08/10/20 | 20:40:48 | 1051559 | " " | 28.7 | 97 | 0.3 | 2.933 | 39 | 102.2 | 11 | 226.2 | 73.4 | 299.6 | 3.375 | 0.94 | 5.5 | 0 | 2.8 | 2.7 | 9.1 | 29 | 3.5 | 2 | 643.51 | 50.9 | 123 | 122 | 108 | 108 | 35 | 117 | 115 | 230.1 | 29 | 0 | 0.4 | 11.3 | 116 | 23.54 | 114 | 674 | 31 | 8.7 | 11.4 | 653 | 18.8 | -0.1 | 86.2 | -89.2 | -89.2
08/10/20 | 20:41:16 | 1051560 | " " | 28.4 | 98 | 0.301 | 2.933 | 40 | 102.2 | 11.2 | 226.2 | 73.2 | 299.4 | 3.391 | 0.94 | 5.5 | 0 | 2.7 | 2.7 | 8.9 | 28 | 3.5 | 2 | 643.51 | 50.8 | 123 | 123 | 109 | 108 | 29 | 117 | 115 | 230.1 | 28.8 | 0 | 0.5 | 11.2 | 117 | 23.54 | 114 | 674 | 31 | 8.6 | 11.6 | 653.1 | 18.3 | -0.1 | 86.2 | -89.4 | -89.4
08/10/20 | 20:41:46 | 1051561 | " " | 28.7 | 98 | 0.3 | 2.928 | 35 | 102.3 | 11.3 | 226.2 | 73.1 | 299.3 | 3.391 | 0.94 | 5.5 | 0 | 2.8 | 2.6 | 9.3 | 29 | 3.5 | 2 | 643.51 | 51.2 | 124 | 123 | 109 | 108 | 32 | 117 | 115 | 230 | 26.2 | 0 | 0.5 | 11.3 | 117 | 23.56 | 114 | 673 | 31 | 8.2 | 11.6 | 653 | 18.9 | -0.1 | 86.2 | -88.4 | -88.4
08/10/20 | 20:42:14 | 1051562 | " " | 29.2 | 98 | 0.3 | 2.928 | 36 | 102.2 | 11.3 | 226.2 | 73.1 | 299.3 | 3.391 | 0.94 | 5.5 | 0 | 2.7 | 2.7 | 8.9 | 29 | 3.5 | 2 | 643.51 | 50.9 | 124 | 123 | 109 | 108 | 32 | 117 | 115 | 230.1 | 26.1 | 0 | 0.5 | 11.2 | 117 | 23.55 | 114 | 673 | 31 | 8.4 | 11.5 | 653 | 18.5 | -0.1 | 86.2 | -91 | -91
08/10/20 | 20:42:44 | 1051563 | " " | 28.8 | 98 | 0.3 | 2.938 | 36 | 102.2 | 10.5 | 226.2 | 73.9 | 300.1 | 3.406 | 0.94 | 5.5 | 0 | 2.7 | 2.7 | 9.1 | 29 | 3.5 | 2 | 643.51 | 51 | 124 | 123 | 109 | 108 | 30 | 118 | 115 | 229.9 | 26.9 | 0 | 0.4 | 11.2 | 117 | 23.54 | 114 | 673 | 31 | 8.6 | 11.8 | 653.1 | 18.7 | -0.1 | 86.2 | -88.5 | -88.5
08/10/20 | 20:43:12 | 1051564 | " " | 28.7 | 97 | 0.301 | 2.928 | 39 | 102.3 | 11.5 | 226.2 | 72.9 | 299.1 | 3.375 | 0.94 | 5.5 | 0 | 2.8 | 2.6 | 9 | 29 | 3.5 | 2 | 643.51 | 51 | 124 | 123 | 109 | 108 | 30 | 117 | 115 | 230.1 | 25.9 | 0 | 0.5 | 11.3 | 116 | 23.56 | 114 | 673 | 31 | 7.9 | 11.3 | 653 | 18.1 | -0.1 | 86.2 | -89.4 | -89.4
08/10/20 | 20:43:40 | 1051565 | " " | 28.6 | 98 | 0.301 | 2.938 | 40 | 102.2 | 10.2 | 226.3 | 74.1 | 300.4 | 3.391 | 0.94 | 5.4 | 0 | 2.7 | 2.6 | 9 | 29 | 3.5 | 2 | 643.51 | 50.9 | 124 | 123 | 109 | 108 | 40 | 117 | 116 | 230.2 | 29.6 | 0 | 0.4 | 11.4 | 117 | 23.54 | 114 | 672 | 31 | 8.5 | 11.7 | 653 | 17.5 | -0.1 | 86.2 | -89.6 | -89.6
08/10/20 | 20:44:06 | 1051566 | " " | 26.8 | 98 | 0.3 | 2.928 | 40 | 101.9 | 11.2 | 226.2 | 73.2 | 299.4 | 3.359 | 0.94 | 5.6 | 0 | 2.7 | 1.9 | 9 | 29 | 3.5 | 2 | 643.51 | 51.2 | 124 | 124 | 109 | 108 | 37 | 118 | 116 | 230.1 | 26.2 | 0 | 0.5 | 11.3 | 117 | 23.47 | 114 | 672 | 31 | 8.2 | 11.1 | 653 | 17.4 | -0.1 | 86.2 | -90.5 | -90.5
08/10/20 | 20:44:36 | 1051567 | " " | 29.4 | 98 | 0.3 | 2.923 | 42 | 102.3 | 11.7 | 226.6 | 72.3 | 298.9 | 3.344 | 0.94 | 5.7 | 0 | 2.7 | 2.6 | 9 | 28 | 3.5 | 1.9 | 643.51 | 51.2 | 125 | 124 | 109 | 109 | 30 | 118 | 117 | 230.5 | 28.2 | 0 | 0.4 | 11.3 | 118 | 23.56 | 115 | 672 | 31 | 8.3 | 11.1 | 652.9 | 18 | -0.1 | 86.2 | -88.9 | -88.9
08/10/20 | 20:45:06 | 1051568 | " " | 28.8 | 98 | 0.3 | 2.942 | 36 | 102.2 | 10.5 | 226.3 | 73.8 | 300.1 | 3.406 | 0.94 | 5.6 | 0 | 2.7 | 2.7 | 8.8 | 29 | 3.5 | 2 | 643.51 | 50.8 | 125 | 124 | 109 | 109 | 31 | 119 | 117 | 230.1 | 29.4 | 0 | 0.5 | 11.3 | 118 | 23.55 | 115 | 672 | 31 | 8.6 | 11.6 | 653.1 | 18.4 | -0.1 | 86.2 | -89.2 | -89.2
08/10/20 | 20:45:34 | 1051569 | " " | 28.6 | 98 | 0.3 | 2.928 | 42 | 102.3 | 11.6 | 226.6 | 72.4 | 299 | 3.359 | 0.94 | 5.6 | 0 | 2.7 | 2.6 | 9.1 | 28 | 3.5 | 1.9 | 643.51 | 51 | 125 | 124 | 109 | 109 | 30 | 119 | 117 | 230.4 | 28.3 | 0 | 0.5 | 11.3 | 117 | 23.56 | 115 | 672 | 31 | 8.2 | 11.4 | 653 | 18.2 | -0.1 | 86.2 | -89.7 | -89.7
08/10/20 | 20:46:02 | 1051570 | " " | 28.5 | 98 | 0.3 | 2.938 | 35 | 102.2 | 10.2 | 226.2 | 74.2 | 300.4 | 3.391 | 0.94 | 5.6 | 0 | 2.8 | 2.6 | 8.8 | 29 | 3.5 | 1.9 | 643.51 | 50.9 | 125 | 124 | 109 | 109 | 30 | 119 | 117 | 230.2 | 29.6 | 0 | 0.5 | 11.2 | 117 | 23.55 | 115 | 671 | 31 | 8.4 | 11.6 | 653 | 18.4 | -0.1 | 86.2 | -90.4 | -90.4
08/10/20 | 20:46:32 | 1051571 | " " | 28.6 | 98 | 0.3 | 2.933 | 41 | 102.2 | 10.6 | 226.2 | 73.8 | 300 | 3.391 | 0.94 | 5.5 | 0 | 2.7 | 2.7 | 8.9 | 29 | 3.5 | 2 | 643.51 | 51 | 125 | 124 | 109 | 109 | 29 | 119 | 117 | 230.1 | 29.3 | 0 | 0.4 | 11.2 | 117 | 23.55 | 114 | 671 | 31 | 8.5 | 11.8 | 653 | 18.4 | -0.1 | 86.2 | -89 | -89
08/10/20 | 20:47:00 | 1051572 | " " | 28.5 | 98 | 0.3 | 2.933 | 40 | 102.2 | 11 | 226.6 | 73 | 299.6 | 3.375 | 0.94 | 5.6 | 0 | 2.8 | 2.6 | 9.1 | 28 | 3.5 | 2 | 643.51 | 50.8 | 125 | 124 | 109 | 109 | 28 | 119 | 117 | 230.4 | 28.8 | 0 | 0.4 | 11.2 | 117 | 23.55 | 115 | 671 | 31 | 8.1 | 11.3 | 652.9 | 18.5 | -0.1 | 86.2 | -89.4 | -89.4
08/10/20 | 20:47:28 | 1051573 | " " | 28.6 | 98 | 0.3 | 2.923 | 39 | 102.2 | 12.2 | 226.3 | 72.1 | 298.4 | 3.375 | 0.94 | 5.6 | 0 | 2.8 | 2.7 | 9 | 29 | 3.5 | 2 | 643.51 | 51.2 | 125 | 125 | 110 | 109 | 30 | 119 | 117 | 230.1 | 25.3 | 0 | 0.5 | 11.1 | 117 | 23.55 | 114 | 671 | 31 | 7.5 | 11 | 652.9 | 18.1 | -0.1 | 86.2 | -88.8 | -88.8
08/10/20 | 20:47:56 | 1051574 | " " | 28.7 | 99 | 0.301 | 2.928 | 35 | 102.3 | 11.2 | 226.2 | 73.2 | 299.4 | 3.391 | 0.94 | 5.6 | 0 | 2.8 | 2.7 | 9.1 | 29 | 3.5 | 2 | 643.51 | 51 | 126 | 125 | 109 | 109 | 30 | 119 | 117 | 230.1 | 28.8 | 0 | 0.5 | 11.3 | 117 | 23.56 | 115 | 671 | 31 | 8.6 | 11.8 | 653 | 18.7 | -0.1 | 86.2 | -89.7 | -89.7
08/10/20 | 20:48:24 | 1051575 | " " | 28.6 | 99 | 0.3 | 2.922 | 37 | 102.3 | 12.8 | 226.5 | 71.3 | 297.8 | 3.359 | 0.94 | 5.6 | 0 | 2.8 | 2.6 | 9.3 | 28 | 3.5 | 2 | 643.51 | 51.2 | 126 | 125 | 109 | 109 | 33 | 119 | 117 | 230.3 | 24.7 | 0 | 0.4 | 11.4 | 117 | 23.56 | 115 | 671 | 31 | 8.4 | 11.4 | 653 | 18.4 | -0.1 | 86.2 | -89.6 | -89.6
08/10/20 | 20:48:54 | 1051576 | " " | 28.7 | 98 | 0.3 | 2.942 | 35 | 102.1 | 10.6 | 226.5 | 73.5 | 300 | 3.375 | 0.94 | 5.6 | 0 | 2.7 | 2.7 | 8.8 | 29 | 3.5 | 2 | 643.51 | 51.1 | 126 | 125 | 110 | 109 | 31 | 119 | 117 | 230.4 | 29.1 | 0 | 0.5 | 11.2 | 117 | 23.53 | 115 | 671 | 31 | 7.9 | 11 | 653 | 18.5 | -0.1 | 86.2 | -90 | -90
08/10/20 | 20:49:22 | 1051577 | " " | 28.5 | 98 | 0.3 | 2.942 | 36 | 102.2 | 10.7 | 226.6 | 73.3 | 299.9 | 3.359 | 0.94 | 5.5 | 0 | 2.7 | 2.6 | 8.8 | 29 | 3.5 | 2 | 643.51 | 51.2 | 126 | 125 | 110 | 109 | 36 | 119 | 117 | 230.4 | 29.1 | 0 | 0.4 | 11.2 | 117 | 23.54 | 115 | 671 | 31 | 8 | 11.4 | 652.9 | 18.6 | -0.1 | 86.2 | -90.6 | -90.6
08/10/20 | 20:49:52 | 1051578 | " " | 28.7 | 99 | 0.3 | 2.942 | 36 | 102.2 | 10.5 | 226.6 | 73.5 | 300.1 | 3.375 | 0.94 | 5.5 | 0 | 2.8 | 2.7 | 8.9 | 29 | 3.5 | 2 | 643.51 | 51 | 126 | 125 | 109 | 109 | 31 | 119 | 117 | 230.4 | 29.2 | 0 | 0.5 | 11.3 | 117 | 23.54 | 115 | 671 | 31 | 7.9 | 10.9 | 652.9 | 18.6 | -0.1 | 86.2 | -89.4 | -89.4
08/10/20 | 20:50:20 | 1051579 | " " | 28.6 | 98 | 0.3 | 2.942 | 38 | 102.2 | 10.7 | 226.1 | 73.8 | 299.9 | 3.406 | 0.94 | 5.4 | 0 | 2.7 | 2.7 | 8.8 | 29 | 3.5 | 2 | 643.51 | 50.9 | 126 | 125 | 110 | 109 | 34 | 119 | 117 | 230 | 26.6 | 0 | 0.4 | 11.3 | 118 | 23.54 | 115 | 671 | 31 | 7.7 | 11.1 | 653 | 18.4 | -0.1 | 86.2 | -89.2 | -89.2
08/10/20 | 20:50:48 | 1051580 | " " | 28.8 | 98 | 0.301 | 2.938 | 36 | 102.1 | 10.2 | 226.2 | 74.2 | 300.4 | 3.391 | 0.94 | 5.7 | 0 | 2.8 | 2.7 | 9 | 29 | 3.5 | 2 | 643.51 | 50.8 | 126 | 125 | 110 | 109 | 36 | 119 | 117 | 230.1 | 27.1 | 0 | 0.4 | 11.4 | 118 | 23.53 | 115 | 671 | 31 | 8.1 | 11.3 | 652.9 | 18.1 | -0.1 | 86.2 | -88.5 | -88.5
08/10/20 | 20:51:18 | 1051581 | " " | 28.5 | 99 | 0.301 | 2.933 | 43 | 102.2 | 11.4 | 226.2 | 73 | 299.2 | 3.375 | 0.94 | 5.5 | 0 | 2.8 | 2.6 | 9 | 29 | 3.5 | 2 | 643.51 | 51.1 | 126 | 125 | 110 | 109 | 40 | 119 | 117 | 230.1 | 25.9 | 0 | 0.4 | 11.2 | 118 | 23.55 | 115 | 671 | 31 | 8.4 | 11.4 | 653 | 18.3 | -0.1 | 86.2 | -89.7 | -89.7
08/10/20 | 20:51:46 | 1051582 | " " | 28.6 | 98 | 0.3 | 2.947 | 41 | 102.1 | 10.2 | 226.2 | 74.2 | 300.4 | 3.406 | 0.94 | 5.6 | 0 | 2.7 | 2.6 | 8.6 | 29 | 3.5 | 2 | 643.51 | 50.8 | 126 | 125 | 110 | 109 | 31 | 119 | 117 | 230 | 27.1 | 0 | 0.5 | 11.2 | 118 | 23.53 | 115 | 671 | 31 | 8.5 | 11.9 | 652.9 | 18.6 | -0.1 | 86.2 | -89.4 | -89.4
08/10/20 | 20:52:42 | 1051584 | " " | 28.7 | 99 | 0.3 | 2.938 | 35 | 102.2 | 10.3 | 226.5 | 73.8 | 300.3 | 3.375 | 0.94 | 5.5 | 0 | 2.8 | 2.7 | 9.1 | 29 | 3.5 | 2 | 643.51 | 51.2 | 126 | 125 | 110 | 109 | 31 | 119 | 117 | 230.4 | 29.4 | 0 | 0.4 | 11.3 | 118 | 23.55 | 115 | 671 | 31 | 8.7 | 11.7 | 653.1 | 18.5 | -0.1 | 86.2 | -88.6 | -88.6
08/10/20 | 20:54:10 | 1051587 | " " | 28.7 | 99 | 0.3 | 2.933 | 36 | 102.3 | 10.8 | 226.6 | 73.2 | 299.8 | 3.375 | 0.94 | 5.4 | 0 | 2.7 | 2.6 | 9 | 29 | 3.5 | 2 | 643.51 | 51.1 | 126 | 125 | 110 | 110 | 31 | 120 | 118 | 230.3 | 29.1 | 0 | 0.4 | 11.3 | 118 | 23.56 | 115 | 672 | 31 | 8.1 | 11.2 | 653 | 18.3 | -0.1 | 86.2 | -89.3 | -89.3
08/10/20 | 20:54:38 | 1051588 | " " | 28.7 | 99 | 0.3 | 2.942 | 39 | 102.1 | 10.5 | 226.6 | 73.5 | 300.1 | 3.375 | 0.94 | 5.7 | 0 | 2.7 | 2.7 | 8.8 | 29 | 3.5 | 2 | 643.51 | 50.8 | 126 | 126 | 110 | 110 | 29 | 120 | 118 | 230.4 | 29.2 | 0 | 0.5 | 11.2 | 118 | 23.53 | 115 | 672 | 31 | 8.6 | 11.7 | 653.1 | 18.7 | -0.1 | 86.2 | -88.9 | -88.9
08/10/20 | 20:55:06 | 1051589 | " " | 28.7 | 99 | 0.301 | 2.933 | 36 | 102.2 | 11.5 | 226.2 | 72.9 | 299.1 | 3.391 | 0.94 | 5.6 | 0 | 2.7 | 2.6 | 9.2 | 29 | 3.5 | 2 | 643.51 | 50.9 | 127 | 126 | 111 | 110 | 36 | 120 | 118 | 229.9 | 26 | 0 | 0.5 | 11.2 | 118 | 23.54 | 115 | 672 | 31 | 8.5 | 11.7 | 653.1 | 18.7 | -0.1 | 86.2 | -88.5 | -88.5
08/10/20 | 20:55:36 | 1051590 | " " | 28.8 | 99 | 0.3 | 2.942 | 40 | 102 | 10.7 | 226.6 | 73.3 | 299.9 | 3.359 | 0.94 | 5.6 | 0 | 2.7 | 2.7 | 8.8 | 29 | 3.5 | 2 | 643.51 | 50.9 | 127 | 126 | 110 | 110 | 30 | 120 | 118 | 230.4 | 29 | 0 | 0.5 | 11.3 | 118 | 23.51 | 115 | 672 | 31 | 8.4 | 11.7 | 653.1 | 18.5 | -0.1 | 86.2 | -89.6 | -89.6
08/10/20 | 20:56:04 | 1051591 | " " | 28.8 | 99 | 0.3 | 2.928 | 41 | 102.1 | 11.1 | 226.6 | 72.9 | 299.5 | 3.375 | 0.94 | 5.6 | 0 | 2.8 | 2.6 | 9.1 | 29 | 3.5 | 2 | 643.51 | 51.1 | 127 | 126 | 110 | 110 | 30 | 120 | 118 | 230.3 | 28.9 | 0 | 0.4 | 11.2 | 118 | 23.53 | 115 | 672 | 31 | 7.8 | 10.8 | 653 | 17.8 | -0.1 | 86.2 | -89.7 | -89.7
08/10/20 | 20:56:32 | 1051592 | " " | 28.6 | 100 | 0.3 | 2.918 | 40 | 102.1 | 11.5 | 226.2 | 72.9 | 299.1 | 3.391 | 0.94 | 5.7 | 0 | 2.7 | 2.6 | 9.2 | 29 | 3.5 | 2 | 643.51 | 50.8 | 127 | 126 | 110 | 110 | 40 | 120 | 118 | 230.1 | 26.2 | 0 | 0.5 | 11.2 | 118 | 23.53 | 115 | 672 | 31 | 8.3 | 11.6 | 653.1 | 18.3 | -0.1 | 86.2 | -90.1 | -90.1

## Fail_Data
Date | Time | Shot Number | StartUp On | Cycl Time (s) | DLck HlpU (%) | Low Spd (m/s) | High Spd (m/s) | Pres Up T (m/s) | Cast Pres (MPa) | Bis Size (mm) | H-Spd St (mm) | H-Length (mm) | Fill End (mm) | Peek Spd (m/s) | Shot Wt (kg) | Spray (sec) | Core In (sec) | DieC lose (sec) | Pouring (sec) | Fill Pres (MPa) | Fill Time (ms) | Work Cool (sec) | Die Open (sec) | D-Height (mm) | Pour Ret (deg) | A M.Temp 1 Max (ßC) | A M.Temp 1 Min (ßC) | B M.Temp 2 Max (ßC) | B M.Temp 2 Min (ßC) | Inten Tms | C F.Temp 1 Max (ßC) | C F.Temp 1 Min (ßC) | Fill Stat (mm) | P Up Stat (mm) | Core Out (sec) | Eject (sec) | Take-Out (sec) | D F.Temp 2 Max (ßC) | Shtpres (MPa) | D F.Temp 2 Min (ßC) | E Metal Ave (ßC) | F M.Cool. Ave(ßC) | M.Cooling Water (l/m) | F.Cooling Water (l/m) | Tip Cooling Flow (l/m) | Oil Cooler Flow (l/m) | VShutPos (mm) | DieLub.SprayLe (ml) | Vacuum (kPa) | Peak Vacum (kPa)
08/10/20 | 20:33:22 | 1051543 | "Start2 " | 118.9 | 97 | 0.3 | -0.001 | -1 | 48.7 | 16.7 | -0.1 | -0.1 | 293.9 | 0.359 | 0.94 | 9.6 | 0 | 2.7 | 2.7 | -0.1 | -1 | 3.5 | 2 | 643.51 | 51 | 125 | 110 | 109 | 95 | -1 | 119 | 89 | 290.9 | -0.1 | 0 | 0.4 | 78.4 | 118 | 11.23 | 81 | 678 | 31 | 8.2 | 11.3 | 652.8 | 18.6 | -0.1 | 0 | -84.9 | -84.9
08/10/20 | 20:33:50 | 1051544 | "Start2 " | 27.3 | 97 | 0.3 | -0.001 | -1 | 49 | 15.5 | -0.1 | -0.1 | 295.1 | 0.359 | 0.94 | 4.9 | 0 | 2.7 | 3.2 | -0.1 | -1 | 3.5 | 2 | 643.51 | 50.8 | 110 | 106 | 94 | 91 | -1 | 89 | 86 | 291.3 | -0.1 | 0 | 0.4 | 8.6 | 80 | 11.29 | 77 | 678 | 31 | 8.7 | 11.7 | 653 | 18.2 | -0.1 | 86.2 | -89.3 | -89.3
08/10/20 | 20:34:16 | 1051545 | "Start2 " | 27.3 | 97 | 0.299 | -0.001 | -1 | 49 | 15.5 | -0.1 | -0.1 | 295.1 | 0.359 | 0.94 | 4.9 | 0 | 2.7 | 5.1 | -0.1 | -1 | 3.5 | 2 | 643.51 | 51 | 107 | 106 | 91 | 91 | -1 | 91 | 87 | 291.3 | -0.1 | 0 | 0.5 | 8.7 | 86 | 11.3 | 80 | 677 | 31 | 8.3 | 11.5 | 653.1 | 18.6 | -0.1 | 86.2 | -90.1 | -90.1
08/10/20 | 20:34:44 | 1051546 | "Start2 " | 27.4 | 97 | 0.3 | -0.001 | -1 | 49 | 17 | -0.1 | -0.1 | 293.6 | 0.359 | 0.94 | 4.9 | 0 | 2.7 | 7 | -0.1 | -1 | 3.5 | 2 | 643.51 | 51.2 | 108 | 107 | 94 | 92 | -1 | 96 | 92 | 289.5 | -0.1 | 0 | 0.4 | 8.6 | 94 | 11.31 | 87 | 677 | 31 | 8.2 | 11.6 | 653.1 | 18.9 | -0.1 | 86.2 | -90.4 | -90.4
08/10/20 | 20:35:12 | 1051547 | "Start2 " | 27.4 | 97 | 0.299 | -0.001 | -1 | 49 | 15.3 | -0.1 | -0.1 | 295.3 | 0.359 | 0.94 | 4.9 | 0 | 2.8 | 2.7 | -0.1 | -1 | 3.5 | 2 | 643.51 | 50.9 | 110 | 109 | 97 | 94 | -1 | 99 | 97 | 291.7 | -0.1 | 0 | 0.5 | 8.7 | 98 | 11.3 | 95 | 677 | 31 | 8.5 | 11.6 | 653.1 | 18.6 | -0.1 | 86.2 | -90.6 | -90.6
08/10/20 | 20:35:42 | 1051548 | "Start1 " | 30.2 | 97 | 0.299 | -0.001 | -1 | 49 | 18.1 | -0.1 | -0.1 | 292.5 | 0.344 | 0.94 | 4.9 | 0 | 2.8 | 2.8 | -0.1 | -1 | 3.5 | 2 | 643.51 | 50.9 | 112 | 110 | 99 | 97 | -1 | 102 | 100 | 290.3 | -0.1 | 0 | 0.4 | 11.4 | 101 | 11.31 | 99 | 677 | 31 | 8.4 | 11.5 | 653.1 | 18.5 | -0.1 | 86.2 | -90.4 | -90.4
08/10/20 | 20:36:08 | 1051549 | "Start1 " | 26.9 | 97 | 0.299 | -0.001 | -1 | 48.9 | 18.7 | -0.1 | -0.1 | 291.9 | 0.375 | 0.94 | 5.5 | 0 | 2.7 | 2.1 | -0.1 | -1 | 3.5 | 2 | 643.51 | 51.2 | 114 | 112 | 102 | 100 | -1 | 105 | 103 | 289.5 | -0.1 | 0 | 0.5 | 11.3 | 106 | 11.27 | 102 | 676 | 31 | 8.7 | 11.7 | 653.1 | 18.6 | -0.1 | 86.2 | -90.1 | -90.1
08/10/20 | 20:36:36 | 1051550 | "Start1 " | 26.9 | 97 | 0.299 | -0.001 | -1 | 48.8 | 15.6 | -0.1 | -0.1 | 295 | 0.359 | 0.94 | 5.6 | 0 | 2.7 | 2 | -0.1 | -1 | 3.5 | 2 | 643.51 | 51 | 116 | 115 | 103 | 102 | -1 | 108 | 105 | 290.9 | -0.1 | 0 | 0.5 | 11.3 | 108 | 11.25 | 105 | 676 | 31 | 8 | 11 | 653 | 18.4 | -0.1 | 86.2 | -90.5 | -90.5
08/10/20 | 20:37:04 | 1051551 | "Start1 " | 28.7 | 97 | 0.299 | -0.001 | -1 | 49 | 15.3 | -0.1 | -0.1 | 295.3 | 0.359 | 0.94 | 5.5 | 0 | 2.7 | 2.7 | -0.1 | -1 | 3.5 | 2 | 643.51 | 51.1 | 117 | 116 | 105 | 104 | -1 | 109 | 107 | 291.1 | -0.1 | 0 | 0.5 | 11.4 | 110 | 11.29 | 107 | 676 | 31 | 8.4 | 11.3 | 653 | 18.6 | -0.1 | 86.2 | -91 | -91
08/10/20 | 20:37:30 | 1051552 | "Start1 " | 26.9 | 97 | 0.299 | -0.001 | -1 | 48.8 | 18.3 | -0.1 | -0.1 | 292.3 | 0.359 | 0.94 | 5.5 | 0 | 2.7 | 2.2 | -0.1 | -1 | 3.5 | 2 | 643.51 | 51 | 118 | 117 | 106 | 105 | -1 | 110 | 108 | 289.4 | -0.1 | 0 | 0.4 | 11.3 | 111 | 11.26 | 108 | 676 | 31 | 7.5 | 11 | 653 | 18 | -0.1 | 86.2 | -90.9 | -90.9
08/10/20 | 20:52:14 | 1051583 | " " | 28.7 | 99 | 0.3 | 2.938 | 37 | 102.2 | 9.9 | 226.2 | 74.5 | 300.7 | 3.422 | 0.94 | 5.6 | 0 | 2.8 | 2.6 | 9.1 | 29 | 3.5 | 2 | 643.51 | 50.8 | 126 | 125 | 110 | 109 | 32 | 119 | 117 | 229.9 | 27.5 | 0 | 0.5 | 11.2 | 118 | 23.55 | 115 | 671 | 31 | 8.6 | 11.6 | 653 | 18.4 | -0.1 | 86.2 | -89 | -89
08/10/20 | 20:53:12 | 1051585 | " " | 28.6 | 99 | 0.3 | 2.938 | 35 | 102.1 | 9.5 | 226.4 | 74.7 | 301.1 | 3.406 | 0.94 | 5.6 | 0 | 2.8 | 2.7 | 9 | 29 | 3.5 | 2 | 643.51 | 50.9 | 126 | 125 | 110 | 110 | 29 | 119 | 117 | 230.3 | 30.3 | 0 | 0.4 | 11.1 | 118 | 23.52 | 115 | 671 | 31 | 8.6 | 11.6 | 653 | 18.2 | -0.1 | 86.2 | -89.7 | -89.7
08/10/20 | 20:53:40 | 1051586 | " " | 28.6 | 99 | 0.3 | 2.938 | 36 | 102.1 | 9.5 | 226.2 | 74.9 | 301.1 | 3.406 | 0.94 | 5.7 | 0 | 2.8 | 2.7 | 8.7 | 29 | 3.5 | 2 | 643.51 | 50.8 | 126 | 125 | 110 | 110 | 31 | 120 | 118 | 230.1 | 30.3 | 0 | 0.4 | 11.2 | 118 | 23.53 | 115 | 671 | 31 | 8.4 | 11.4 | 653.1 | 18.8 | -0.1 | 86.2 | -89 | -89