## 1
Date | Time | Shot Number | StartUp On | Cycl Time (s) | DLck HlpU (%) | Low Spd (m/s) | High Spd (m/s) | Pres Up T (m/s) | Cast Pres (MPa) | Bis Size (mm) | H-Spd St (mm) | H-Length (mm) | Fill End (mm) | Peek Spd (m/s) | Shot Wt (kg) | Spray (sec) | Core In (sec) | DieC lose (sec) | Pouring (sec) | Fill Pres (MPa) | Fill Time (ms) | Work Cool (sec) | Die Open (sec) | D-Height (mm) | Pour Ret (deg) | A M.Temp 1 Max (ßC) | A M.Temp 1 Min (ßC) | B M.Temp 2 Max (ßC) | B M.Temp 2 Min (ßC) | Inten Tms | C F.Temp 1 Max (ßC) | C F.Temp 1 Min (ßC) | Fill Stat (mm) | P Up Stat (mm) | Core Out (sec) | Eject (sec) | Take-Out (sec) | D F.Temp 2 Max (ßC) | Shtpres (MPa) | D F.Temp 2 Min (ßC) | E Metal Ave (ßC) | F M.Cool. Ave(ßC) | M.Cooling Water (l/m) | F.Cooling Water (l/m) | Tip Cooling Flow (l/m) | Oil Cooler Flow (l/m) | VShutPos (mm) | DieLub.SprayLe (ml) | Vacuum (kPa) | Peak Vacum (kPa)
08/10/20 | 20:57:00 | 1051593 | " " | 28.6 | 98 | 0.3 | 2.938 | 35 | 102.1 | 10.2 | 226.5 | 73.9 | 300.4 | 3.391 | 0.94 | 5.5 | 0 | 2.8 | 2.6 | 9.1 | 29 | 3.5 | 2 | 643.51 | 51.1 | 127 | 126 | 111 | 110 | 30 | 120 | 118 | 230.4 | 29.5 | 0 | 0.5 | 11.2 | 118 | 23.52 | 116 | 672 | 31 | 8.8 | 11.7 | 653.1 | 18.5 | -0.1 | 86.2 | -90.1 | -90.1
08/10/20 | 20:57:30 | 1051594 | " " | 28.7 | 99 | 0.3 | 2.938 | 35 | 102.2 | 10.8 | 226.2 | 73.6 | 299.8 | 3.391 | 0.94 | 5.6 | 0 | 2.7 | 2.6 | 9 | 29 | 3.5 | 2 | 643.51 | 51.1 | 127 | 126 | 111 | 110 | 29 | 120 | 118 | 230 | 26.7 | 0 | 0.4 | 11.2 | 118 | 23.55 | 116 | 672 | 31 | 8.7 | 11.7 | 653 | 18.3 | -0.1 | 86.2 | -89.8 | -89.8
08/10/20 | 20:57:58 | 1051595 | " " | 28.6 | 100 | 0.3 | 2.938 | 35 | 102.2 | 10 | 226.1 | 74.5 | 300.6 | 3.406 | 0.94 | 5.6 | 0 | 2.8 | 2.6 | 9 | 29 | 3.5 | 1.9 | 643.51 | 50.8 | 127 | 126 | 110 | 110 | 30 | 120 | 118 | 229.9 | 30 | 0 | 0.4 | 11.3 | 118 | 23.54 | 115 | 673 | 31 | 8.5 | 11.4 | 653.1 | 18.4 | -0.1 | 86.2 | -90.2 | -90.2
08/10/20 | 20:58:28 | 1051596 | " " | 28.6 | 100 | 0.3 | 2.928 | 36 | 102.1 | 10.8 | 226.5 | 73.3 | 299.8 | 3.375 | 0.94 | 5.5 | 0 | 2.7 | 2.7 | 9 | 28 | 3.5 | 2 | 643.51 | 51 | 127 | 126 | 111 | 110 | 30 | 120 | 118 | 230.4 | 29 | 0 | 0.4 | 11.2 | 118 | 23.53 | 115 | 673 | 31 | 8.7 | 11.6 | 653.1 | 18.9 | -0.1 | 86.2 | -89.8 | -89.8
08/10/20 | 20:58:56 | 1051597 | " " | 28.6 | 99 | 0.3 | 2.933 | 36 | 102.2 | 9.7 | 226.5 | 74.4 | 300.9 | 3.391 | 0.94 | 5.7 | 0 | 2.7 | 2.7 | 8.9 | 29 | 3.5 | 2 | 643.51 | 50.8 | 127 | 126 | 110 | 110 | 31 | 120 | 118 | 230.4 | 29.9 | 0 | 0.4 | 11.3 | 118 | 23.54 | 115 | 673 | 31 | 8.2 | 11.5 | 653 | 18.4 | -0.1 | 86.2 | -89.8 | -89.8
08/10/20 | 20:59:24 | 1051598 | " " | 28.8 | 99 | 0.3 | 2.928 | 40 | 102.2 | 10.7 | 226.2 | 73.7 | 299.9 | 3.391 | 0.94 | 5.6 | 0 | 2.7 | 2.7 | 8.9 | 29 | 3.5 | 2 | 643.51 | 50.9 | 127 | 126 | 110 | 110 | 40 | 120 | 118 | 230.1 | 29.3 | 0 | 0.5 | 11.3 | 118 | 23.54 | 116 | 673 | 31 | 7.6 | 11.3 | 652.9 | 17.6 | -0.1 | 86.2 | -89 | -89
08/10/20 | 20:59:54 | 1051599 | " " | 28.8 | 99 | 0.3 | 2.928 | 36 | 102.2 | 10.8 | 226.5 | 73.3 | 299.8 | 3.375 | 0.94 | 5.5 | 0 | 2.7 | 2.7 | 9 | 29 | 3.5 | 2 | 643.51 | 50.9 | 127 | 126 | 110 | 110 | 31 | 120 | 118 | 230.2 | 26.5 | 0 | 0.5 | 11.3 | 118 | 23.54 | 115 | 673 | 31 | 8.1 | 10.7 | 653 | 17.6 | -0.1 | 86.2 | -89.6 | -89.6
08/10/20 | 21:00:22 | 1051600 | " " | 28.8 | 99 | 0.3 | 2.938 | 36 | 102.3 | 10.7 | 226.2 | 73.7 | 299.9 | 3.391 | 0.94 | 5.5 | 0 | 2.8 | 2.6 | 9 | 29 | 3.5 | 2 | 643.51 | 51.1 | 127 | 126 | 110 | 110 | 32 | 120 | 118 | 230.1 | 26.6 | 0 | 0.4 | 11.3 | 118 | 23.56 | 115 | 673 | 31 | 8.7 | 11.8 | 653 | 18 | -0.1 | 86.2 | -89.4 | -89.4
08/10/20 | 21:00:52 | 1051601 | " " | 29.4 | 99 | 0.3 | 2.942 | 35 | 102.2 | 10.4 | 226.5 | 73.7 | 300.2 | 3.375 | 0.94 | 5.6 | 0 | 2.7 | 2.7 | 9 | 29 | 3.5 | 2 | 643.51 | 50.9 | 127 | 126 | 110 | 110 | 30 | 120 | 118 | 230.4 | 29.3 | 0 | 0.4 | 11.3 | 118 | 23.54 | 115 | 673 | 31 | 8.2 | 11.4 | 653 | 18.3 | -0.1 | 86.2 | -89.7 | -89.7
08/10/20 | 21:01:20 | 1051602 | " " | 28.7 | 99 | 0.3 | 2.933 | 39 | 102.1 | 11.2 | 226.5 | 72.9 | 299.4 | 3.375 | 0.94 | 5.6 | 0 | 2.8 | 2.7 | 9 | 29 | 3.5 | 2 | 643.51 | 51.2 | 127 | 126 | 110 | 110 | 39 | 120 | 118 | 230.3 | 28.8 | 0 | 0.4 | 11.2 | 118 | 23.53 | 115 | 674 | 31 | 8.4 | 11.7 | 653.1 | 18.7 | -0.1 | 86.2 | -89.6 | -89.6
08/10/20 | 21:01:48 | 1051603 | " " | 28.8 | 99 | 0.3 | 2.923 | 36 | 102.1 | 10.7 | 226.4 | 73.5 | 299.9 | 3.375 | 0.94 | 5.6 | 0 | 2.8 | 2.6 | 9.1 | 29 | 3.5 | 2 | 643.51 | 50.9 | 127 | 126 | 110 | 110 | 32 | 120 | 118 | 230.4 | 29.1 | 0 | 0.4 | 11.2 | 118 | 23.52 | 115 | 674 | 31 | 8.5 | 11.8 | 653.1 | 18.3 | -0.1 | 86.2 | -89.6 | -89.6
08/10/20 | 21:02:18 | 1051604 | " " | 29.6 | 100 | 0.3 | 2.933 | 36 | 102.2 | 11.5 | 226.4 | 72.7 | 299.1 | 3.375 | 0.94 | 5.7 | 0 | 2.8 | 2.7 | 9 | 28 | 3.5 | 2 | 643.51 | 51.1 | 127 | 126 | 111 | 110 | 36 | 120 | 118 | 230.4 | 28.3 | 0 | 0.5 | 11.1 | 118 | 23.54 | 115 | 674 | 31 | 8.2 | 11.3 | 653 | 18.4 | -0.1 | 86.2 | -89 | -89
08/10/20 | 21:02:48 | 1051605 | " " | 28.7 | 99 | 0.3 | 2.933 | 40 | 102.1 | 10.3 | 226.5 | 73.8 | 300.3 | 3.375 | 0.94 | 5.6 | 0 | 2.7 | 2.6 | 9.1 | 29 | 3.5 | 2 | 643.51 | 51 | 127 | 126 | 111 | 110 | 29 | 120 | 118 | 230.3 | 29.6 | 0 | 0.5 | 11.1 | 118 | 23.52 | 115 | 674 | 31 | 8.5 | 11.5 | 653.1 | 18.6 | -0.1 | 86.2 | -89.2 | -89.2
08/10/20 | 21:03:16 | 1051606 | " " | 28.9 | 99 | 0.3 | 2.933 | 36 | 102.1 | 10.2 | 226.4 | 74 | 300.4 | 3.375 | 0.94 | 5.6 | 0 | 2.7 | 2.7 | 9 | 29 | 3.4 | 2 | 643.51 | 51.1 | 127 | 126 | 110 | 110 | 31 | 120 | 118 | 230.4 | 29.5 | 0 | 0.4 | 11.3 | 118 | 23.53 | 115 | 675 | 31 | 8.6 | 11.3 | 653 | 18 | -0.1 | 86.2 | -90 | -90
08/10/20 | 21:03:44 | 1051607 | " " | 28.8 | 100 | 0.3 | 2.933 | 40 | 102.1 | 10.5 | 226.2 | 73.9 | 300.1 | 3.406 | 0.94 | 5.6 | 0 | 2.7 | 2.7 | 8.8 | 29 | 3.5 | 2 | 643.51 | 50.9 | 127 | 126 | 110 | 110 | 28 | 120 | 118 | 229.9 | 26.9 | 0 | 0.4 | 11.2 | 118 | 23.53 | 115 | 675 | 31 | 8.6 | 11.7 | 653 | 18.5 | -0.1 | 86.2 | -90.1 | -90.1
08/10/20 | 21:04:14 | 1051608 | " " | 28.7 | 100 | 0.3 | 2.938 | 36 | 102.1 | 9.5 | 226.1 | 75 | 301.1 | 3.422 | 0.94 | 5.7 | 0 | 2.7 | 2.6 | 8.7 | 29 | 3.5 | 2 | 643.51 | 50.9 | 127 | 127 | 111 | 110 | 31 | 120 | 118 | 229.9 | 30.5 | 0 | 0.4 | 11.2 | 118 | 23.53 | 115 | 675 | 31 | 8.5 | 11.4 | 653 | 18.4 | -0.1 | 86.2 | -89.8 | -89.8
08/10/20 | 21:04:44 | 1051609 | " " | 29.3 | 100 | 0.3 | 2.938 | 40 | 102.1 | 10.5 | 226.5 | 73.6 | 300.1 | 3.391 | 0.94 | 5.6 | 0 | 2.8 | 2.6 | 9 | 29 | 3.5 | 2 | 643.51 | 50.8 | 128 | 127 | 111 | 110 | 40 | 120 | 118 | 230.3 | 29.4 | 0 | 0.4 | 11.2 | 118 | 23.52 | 116 | 675 | 31 | 8.6 | 11.6 | 653.1 | 18.3 | -0.1 | 86.2 | -89.6 | -89.6
08/10/20 | 21:05:12 | 1051610 | " " | 29.4 | 99 | 0.3 | 2.928 | 42 | 102.2 | 10.6 | 226.5 | 73.5 | 300 | 3.391 | 0.94 | 5.6 | 0 | 2.8 | 2.7 | 9.1 | 29 | 3.5 | 2 | 643.51 | 51.2 | 128 | 127 | 111 | 110 | 31 | 120 | 118 | 230.3 | 29.4 | 0 | 0.5 | 11.2 | 118 | 23.55 | 115 | 675 | 31 | 8.8 | 11.7 | 653.1 | 18.1 | -0.1 | 86.2 | -89.4 | -89.4
08/10/20 | 21:05:42 | 1051611 | " " | 28.6 | 100 | 0.3 | 2.942 | 36 | 102.2 | 10.3 | 226.2 | 74.1 | 300.3 | 3.406 | 0.94 | 5.5 | 0 | 2.8 | 2.6 | 8.9 | 29 | 3.5 | 2 | 643.51 | 50.9 | 127 | 126 | 111 | 110 | 31 | 120 | 118 | 229.9 | 27 | 0 | 0.4 | 11.3 | 118 | 23.55 | 115 | 675 | 31 | 8.5 | 11.6 | 653.1 | 18 | -0.1 | 86.2 | -90 | -90
08/10/20 | 21:06:10 | 1051612 | " " | 28.8 | 100 | 0.3 | 2.933 | 35 | 102.2 | 11.3 | 226.2 | 73.1 | 299.3 | 3.391 | 0.94 | 5.8 | 0 | 2.8 | 2.6 | 8.9 | 29 | 3.4 | 2 | 643.51 | 50.9 | 127 | 126 | 111 | 110 | 32 | 120 | 118 | 230 | 26.1 | 0 | 0.5 | 11.2 | 118 | 23.55 | 115 | 675 | 31 | 8.6 | 11.4 | 653 | 18.5 | -0.1 | 86.2 | -89.4 | -89.4
08/10/20 | 21:06:38 | 1051613 | " " | 28.6 | 100 | 0.3 | 2.938 | 36 | 102.2 | 10.8 | 226.2 | 73.6 | 299.8 | 3.391 | 0.94 | 5.6 | 0 | 2.7 | 2.6 | 8.9 | 29 | 3.5 | 2 | 643.51 | 51 | 127 | 126 | 111 | 110 | 30 | 120 | 118 | 230 | 26.6 | 0 | 0.5 | 11.3 | 118 | 23.55 | 115 | 675 | 31 | 8.5 | 11.7 | 653 | 18.5 | -0.1 | 86.2 | -89.6 | -89.6
08/10/20 | 21:07:06 | 1051614 | " " | 28.5 | 100 | 0.3 | 2.933 | 36 | 102.1 | 10 | 226.4 | 74.2 | 300.6 | 3.391 | 0.94 | 5.6 | 0 | 2.7 | 2.7 | 9 | 29 | 3.5 | 2 | 643.51 | 51.1 | 127 | 127 | 111 | 110 | 31 | 120 | 118 | 230.4 | 29.7 | 0 | 0.4 | 11.3 | 118 | 23.52 | 116 | 676 | 31 | 8.7 | 11.7 | 653.1 | 18.3 | -0.1 | 86.2 | -89.4 | -89.4
08/10/20 | 21:07:36 | 1051615 | " " | 28.9 | 100 | 0.3 | 2.918 | 40 | 102 | 10.5 | 226.5 | 73.6 | 300.1 | 3.359 | 0.94 | 5.6 | 0 | 2.8 | 2.6 | 9.1 | 29 | 3.5 | 2 | 643.51 | 51 | 128 | 127 | 111 | 110 | 29 | 120 | 118 | 230.4 | 29.2 | 0 | 0.4 | 11.2 | 119 | 23.51 | 116 | 676 | 31 | 8.1 | 11.4 | 653 | 18.3 | -0.1 | 86.2 | -89 | -89
08/10/20 | 21:08:04 | 1051616 | " " | 28.8 | 100 | 0.3 | 2.933 | 35 | 102.2 | 10.1 | 226.5 | 74 | 300.5 | 3.391 | 0.94 | 5.5 | 0 | 2.7 | 2.7 | 8.9 | 29 | 3.5 | 2 | 643.51 | 51 | 128 | 127 | 111 | 111 | 31 | 120 | 118 | 230.3 | 29.7 | 0 | 0.4 | 11.2 | 119 | 23.55 | 116 | 676 | 31 | 8.9 | 11.5 | 653 | 18.3 | -0.1 | 86.2 | -89.7 | -89.7
08/10/20 | 21:08:34 | 1051617 | " " | 28.8 | 100 | 0.3 | 2.913 | 43 | 102.2 | 10.8 | 226.4 | 73.4 | 299.8 | 3.359 | 0.94 | 5.6 | 0 | 2.7 | 2.6 | 9.1 | 29 | 3.5 | 2 | 643.51 | 51.2 | 128 | 127 | 112 | 111 | 32 | 121 | 119 | 230.3 | 29.2 | 0 | 0.4 | 11.4 | 119 | 23.55 | 116 | 676 | 31 | 8.5 | 11.6 | 653 | 18.3 | -0.1 | 86.2 | -90.2 | -90.2
08/10/20 | 21:09:02 | 1051618 | " " | 28.7 | 100 | 0.3 | 2.933 | 36 | 102.1 | 10.2 | 226.2 | 74.2 | 300.4 | 3.391 | 0.94 | 5.7 | 0 | 2.8 | 2.6 | 8.9 | 29 | 3.5 | 2 | 643.51 | 50.8 | 128 | 127 | 112 | 111 | 36 | 121 | 119 | 230.1 | 27.2 | 0 | 0.5 | 11.2 | 119 | 23.53 | 116 | 676 | 31 | 7.9 | 10.9 | 653.1 | 18.2 | -0.1 | 86.2 | -88.9 | -88.9
08/10/20 | 21:09:32 | 1051619 | " " | 29.4 | 100 | 0.3 | 2.927 | 40 | 102.2 | 13.4 | 226.2 | 71 | 297.2 | 3.359 | 0.94 | 5.6 | 0 | 2.8 | 2.7 | 9.1 | 28 | 3.5 | 1.9 | 643.51 | 51.2 | 128 | 127 | 112 | 111 | 40 | 121 | 119 | 230.1 | 24.1 | 0 | 0.4 | 11.2 | 119 | 23.55 | 116 | 677 | 31 | 8.6 | 11.5 | 653 | 18.2 | -0.1 | 86.2 | -88.4 | -88.4
08/10/20 | 21:10:00 | 1051620 | " " | 28.6 | 100 | 0.3 | 2.928 | 40 | 102.2 | 11 | 226.2 | 73.4 | 299.6 | 3.406 | 0.94 | 5.6 | 0 | 2.8 | 2.6 | 9.2 | 29 | 3.5 | 2 | 643.51 | 50.8 | 128 | 127 | 111 | 111 | 30 | 121 | 119 | 229.9 | 26.5 | 0 | 0.4 | 11.2 | 119 | 23.54 | 116 | 677 | 31 | 8.8 | 11.8 | 653.1 | 18.3 | -0.1 | 86.2 | -88.6 | -88.6
08/10/20 | 21:10:30 | 1051621 | " " | 29 | 100 | 0.3 | 2.928 | 36 | 102.1 | 10.7 | 226.2 | 73.7 | 299.9 | 3.406 | 0.94 | 5.6 | 0 | 2.7 | 2.7 | 9.1 | 29 | 3.5 | 2 | 643.51 | 51.1 | 128 | 128 | 111 | 111 | 31 | 121 | 119 | 229.9 | 26.8 | 0 | 0.4 | 11.2 | 119 | 23.52 | 116 | 677 | 31 | 7.8 | 11.2 | 653 | 17.4 | -0.1 | 86.2 | -88.9 | -88.9
08/10/20 | 21:10:58 | 1051622 | " " | 29.4 | 100 | 0.3 | 2.938 | 36 | 102.2 | 11.1 | 226.5 | 73 | 299.5 | 3.375 | 0.94 | 5.6 | 0 | 2.7 | 2.8 | 8.9 | 28 | 3.5 | 2 | 643.51 | 51.1 | 128 | 128 | 111 | 111 | 32 | 121 | 119 | 230.3 | 28.8 | 0 | 0.5 | 11.2 | 119 | 23.54 | 116 | 677 | 31 | 8.2 | 11.2 | 653 | 18.1 | -0.1 | 86.2 | -89.6 | -89.6
08/10/20 | 21:11:28 | 1051623 | " " | 28.7 | 100 | 0.3 | 2.938 | 36 | 102.1 | 10.5 | 226.3 | 73.8 | 300.1 | 3.391 | 0.94 | 5.6 | 0 | 2.7 | 2.7 | 8.9 | 29 | 3.4 | 2 | 643.51 | 51 | 129 | 128 | 112 | 111 | 32 | 121 | 118 | 230.1 | 29.5 | 0 | 0.4 | 11.3 | 119 | 23.53 | 116 | 677 | 31 | 8.5 | 11.6 | 653.1 | 18.4 | -0.1 | 86.2 | -89.6 | -89.6
08/10/20 | 21:11:58 | 1051624 | " " | 29.4 | 100 | 0.3 | 2.928 | 40 | 102.1 | 10.9 | 226.2 | 73.5 | 299.7 | 3.375 | 0.94 | 5.6 | 0 | 2.7 | 2.7 | 9 | 29 | 3.4 | 2 | 643.51 | 51 | 128 | 128 | 111 | 111 | 40 | 120 | 119 | 230.1 | 26.4 | 0 | 0.4 | 11.2 | 118 | 23.53 | 116 | 678 | 31 | 8.6 | 11.7 | 653.1 | 18.5 | -0.1 | 86.2 | -89.7 | -89.7
08/10/20 | 21:12:24 | 1051625 | " " | 28.7 | 100 | 0.3 | 2.933 | 36 | 102.2 | 10.8 | 226.2 | 73.6 | 299.8 | 3.391 | 0.94 | 5.7 | 0 | 2.7 | 2.6 | 9 | 29 | 3.5 | 2 | 643.51 | 50.9 | 129 | 128 | 111 | 111 | 31 | 121 | 118 | 230 | 26.7 | 0 | 0.5 | 11.2 | 119 | 23.55 | 115 | 678 | 31 | 8.5 | 11.4 | 653 | 18.2 | -0.1 | 86.2 | -89.7 | -89.7
08/10/20 | 21:12:54 | 1051626 | " " | 28.7 | 100 | 0.3 | 2.923 | 40 | 102 | 10.7 | 226.6 | 73.3 | 299.9 | 3.359 | 0.94 | 5.6 | 0 | 2.8 | 2.7 | 9 | 29 | 3.5 | 1.9 | 643.51 | 51.1 | 128 | 127 | 111 | 111 | 29 | 120 | 118 | 230.4 | 29.1 | 0 | 0.5 | 11.2 | 118 | 23.51 | 115 | 678 | 31 | 8.5 | 11.4 | 653.1 | 18.7 | -0.1 | 86.2 | -89.6 | -89.6
08/10/20 | 21:13:24 | 1051627 | " " | 29.3 | 100 | 0.3 | 2.938 | 43 | 102.2 | 10.4 | 226.3 | 73.9 | 300.2 | 3.406 | 0.94 | 5.6 | 0 | 2.7 | 2.7 | 9 | 29 | 3.5 | 2 | 643.51 | 50.8 | 128 | 127 | 111 | 111 | 32 | 120 | 119 | 230 | 27 | 0 | 0.4 | 11.2 | 118 | 23.54 | 116 | 678 | 31 | 8.5 | 11.5 | 653.1 | 18 | -0.1 | 86.2 | -89.3 | -89.3
08/10/20 | 21:13:52 | 1051628 | " " | 29 | 100 | 0.301 | 2.928 | 40 | 102.1 | 10.9 | 226.2 | 73.5 | 299.7 | 3.391 | 0.94 | 5.7 | 0 | 2.8 | 2.7 | 9 | 29 | 3.5 | 2 | 643.51 | 51.2 | 128 | 127 | 112 | 111 | 36 | 121 | 118 | 230 | 26.6 | 0 | 0.5 | 11.3 | 118 | 23.52 | 116 | 678 | 31 | 8.5 | 11.4 | 653.1 | 18.7 | -0.1 | 86.2 | -89.3 | -89.3
08/10/20 | 21:14:20 | 1051629 | " " | 28.6 | 100 | 0.3 | 2.928 | 37 | 102.2 | 11 | 226.2 | 73.4 | 299.6 | 3.375 | 0.94 | 5.6 | 0 | 2.7 | 2.6 | 9.2 | 29 | 3.4 | 2 | 643.51 | 50.9 | 128 | 127 | 111 | 111 | 34 | 120 | 119 | 230 | 26.6 | 0 | 0.4 | 11.2 | 119 | 23.55 | 116 | 678 | 31 | 8.7 | 11.7 | 653.1 | 18.3 | -0.1 | 86.2 | -89.4 | -89.4
08/10/20 | 21:14:50 | 1051630 | " " | 28.9 | 100 | 0.3 | 2.923 | 36 | 102.1 | 10.6 | 226.2 | 73.8 | 300 | 3.406 | 0.94 | 5.7 | 0 | 2.7 | 2.7 | 9.2 | 29 | 3.5 | 2 | 643.51 | 51 | 128 | 127 | 111 | 111 | 32 | 121 | 119 | 230.1 | 26.7 | 0 | 0.4 | 11.2 | 119 | 23.52 | 116 | 679 | 31 | 8.6 | 11.9 | 653.1 | 18.5 | -0.1 | 86.2 | -90.1 | -90.1
08/10/20 | 21:15:18 | 1051631 | " " | 28.8 | 100 | 0.3 | 2.928 | 36 | 102.2 | 11.3 | 226.2 | 73.1 | 299.3 | 3.391 | 0.94 | 5.5 | 0 | 2.7 | 2.6 | 9 | 29 | 3.5 | 2 | 643.51 | 50.8 | 128 | 128 | 112 | 111 | 31 | 121 | 119 | 230.1 | 26 | 0 | 0.5 | 11.3 | 119 | 23.54 | 116 | 679 | 31 | 8.4 | 11.8 | 653.1 | 18.2 | -0.1 | 86.2 | -89.8 | -89.8
08/10/20 | 21:15:48 | 1051632 | " " | 28.6 | 100 | 0.3 | 2.923 | 43 | 101.9 | 11.3 | 226.5 | 72.8 | 299.3 | 3.359 | 0.94 | 5.6 | 0 | 2.7 | 2.6 | 9.1 | 29 | 3.5 | 2 | 643.51 | 50.9 | 128 | 128 | 112 | 111 | 43 | 121 | 119 | 230.4 | 28.5 | 0 | 0.4 | 11.2 | 119 | 23.49 | 116 | 679 | 31 | 8.4 | 11.4 | 653 | 18.1 | -0.1 | 86.2 | -89.6 | -89.6
08/10/20 | 21:16:16 | 1051633 | " " | 28.8 | 100 | 0.3 | 2.933 | 36 | 102.1 | 10.8 | 226.2 | 73.6 | 299.8 | 3.406 | 0.94 | 5.5 | 0 | 2.8 | 2.6 | 8.8 | 29 | 3.5 | 2 | 643.51 | 51.2 | 128 | 128 | 112 | 111 | 31 | 121 | 119 | 230 | 26.5 | 0 | 0.4 | 11.3 | 119 | 23.53 | 116 | 680 | 31 | 8.1 | 11 | 653 | 17.3 | -0.1 | 86.2 | -90 | -90
08/10/20 | 21:16:46 | 1051634 | " " | 28.6 | 101 | 0.301 | 2.942 | 40 | 102.2 | 10 | 226.2 | 74.4 | 300.6 | 3.406 | 0.94 | 5.6 | 0 | 2.7 | 2.6 | 9 | 29 | 3.4 | 2 | 643.51 | 50.8 | 128 | 128 | 112 | 111 | 36 | 121 | 119 | 229.9 | 27.4 | 0 | 0.5 | 11.2 | 119 | 23.54 | 116 | 680 | 31 | 8.3 | 11.9 | 653 | 18.3 | -0.1 | 86.2 | -89.4 | -89.4
08/10/20 | 21:17:12 | 1051635 | " " | 28.7 | 100 | 0.301 | 2.928 | 40 | 102.1 | 11.1 | 226.2 | 73.3 | 299.5 | 3.391 | 0.94 | 5.7 | 0 | 2.8 | 2.6 | 8.8 | 29 | 3.4 | 2 | 643.51 | 50.9 | 128 | 128 | 112 | 111 | 37 | 121 | 119 | 229.9 | 26.4 | 0 | 0.5 | 11.2 | 119 | 23.52 | 116 | 680 | 31 | 8.5 | 11.9 | 653.1 | 18.2 | -0.1 | 86.2 | -88.9 | -88.9
08/10/20 | 21:17:42 | 1051636 | " " | 28.6 | 100 | 0.3 | 2.938 | 37 | 102.2 | 11.2 | 226.2 | 73.2 | 299.4 | 3.391 | 0.94 | 5.6 | 0 | 2.7 | 2.7 | 9 | 29 | 3.4 | 2 | 643.51 | 51.2 | 128 | 128 | 112 | 111 | 31 | 121 | 119 | 229.9 | 26.3 | 0 | 0.4 | 11.2 | 119 | 23.55 | 116 | 680 | 31 | 8.4 | 11.6 | 653 | 18 | -0.1 | 86.2 | -89.7 | -89.7
08/10/20 | 21:18:10 | 1051637 | " " | 28.7 | 100 | 0.3 | 2.928 | 38 | 102.2 | 11.6 | 226.2 | 72.8 | 299 | 3.391 | 0.94 | 5.6 | 0 | 2.7 | 2.6 | 9 | 29 | 3.4 | 2 | 643.51 | 51 | 128 | 128 | 112 | 111 | 38 | 121 | 119 | 229.9 | 26.1 | 0 | 0.4 | 11.2 | 119 | 23.54 | 116 | 680 | 31 | 8.2 | 11.1 | 653 | 17.8 | -0.1 | 86.2 | -89.7 | -89.7
08/10/20 | 21:18:40 | 1051638 | " " | 29.3 | 101 | 0.301 | 2.933 | 36 | 102.2 | 9.8 | 226.2 | 74.6 | 300.8 | 3.391 | 0.94 | 5.5 | 0 | 2.7 | 2.6 | 8.9 | 29 | 3.5 | 2 | 643.51 | 50.8 | 129 | 128 | 112 | 111 | 30 | 121 | 119 | 230.1 | 30 | 0 | 0.4 | 11.3 | 119 | 23.55 | 116 | 680 | 31 | 8.2 | 11.6 | 652.8 | 18.3 | -0.1 | 86.2 | -90.5 | -90.5
08/10/20 | 21:19:10 | 1051639 | " " | 29.3 | 100 | 0.3 | 2.923 | 40 | 102.1 | 11 | 226.3 | 73.3 | 299.6 | 3.391 | 0.94 | 5.7 | 0 | 2.8 | 2.7 | 9 | 29 | 3.5 | 2 | 643.51 | 50.8 | 129 | 128 | 112 | 111 | 40 | 121 | 119 | 230 | 26.5 | 0 | 0.4 | 11.2 | 119 | 23.52 | 116 | 680 | 31 | 8.1 | 11.8 | 653 | 18.3 | -0.1 | 86.2 | -89.7 | -89.7
08/10/20 | 21:19:38 | 1051640 | " " | 28.6 | 100 | 0.3 | 2.928 | 36 | 102.2 | 10.9 | 226.2 | 73.5 | 299.7 | 3.391 | 0.94 | 5.5 | 0 | 2.7 | 2.6 | 9.1 | 29 | 3.5 | 2 | 643.51 | 51.2 | 129 | 128 | 112 | 111 | 36 | 121 | 119 | 230.1 | 26.6 | 0 | 0.4 | 11.3 | 119 | 23.55 | 116 | 680 | 31 | 7.6 | 10.9 | 653 | 17.7 | -0.1 | 86.2 | -89.3 | -89.3
08/10/20 | 21:20:08 | 1051641 | " " | 29.5 | 100 | 0.3 | 2.938 | 36 | 102.2 | 10.7 | 226.2 | 73.7 | 299.9 | 3.391 | 0.94 | 5.8 | 0 | 2.7 | 2.7 | 9 | 29 | 3.5 | 2 | 643.51 | 50.8 | 129 | 128 | 111 | 111 | 31 | 121 | 119 | 229.9 | 26.7 | 0 | 0.5 | 11.2 | 119 | 23.54 | 116 | 680 | 31 | 8.5 | 11.4 | 653 | 18 | -0.1 | 86.2 | -89.7 | -89.7
08/10/20 | 21:20:36 | 1051642 | " " | 28.7 | 101 | 0.301 | 2.933 | 42 | 102.2 | 10.7 | 226.2 | 73.7 | 299.9 | 3.375 | 0.94 | 5.5 | 0 | 2.8 | 2.6 | 9.1 | 29 | 3.5 | 2 | 643.51 | 51.1 | 128 | 127 | 111 | 111 | 31 | 121 | 119 | 230.1 | 29.2 | 0 | 0.5 | 11.2 | 119 | 23.54 | 116 | 680 | 31 | 8.9 | 11.7 | 653.1 | 18.5 | -0.1 | 86.2 | -89.3 | -89.3