## 1
Date | Time | Shot Number | StartUp On | Cycl Time (s) | DLck HlpU (%) | Low Spd (m/s) | High Spd (m/s) | Pres Up T (m/s) | Cast Pres (MPa) | Bis Size (mm) | H-Spd St (mm) | H-Length (mm) | Fill End (mm) | Peek Spd (m/s) | Shot Wt (kg) | Spray (sec) | Core In (sec) | DieC lose (sec) | Pouring (sec) | Fill Pres (MPa) | Fill Time (ms) | Work Cool (sec) | Die Open (sec) | D-Height (mm) | Pour Ret (deg) | A M.Temp 1 Max (ßC) | A M.Temp 1 Min (ßC) | B M.Temp 2 Max (ßC) | B M.Temp 2 Min (ßC) | Inten Tms | C F.Temp 1 Max (ßC) | C F.Temp 1 Min (ßC) | Fill Stat (mm) | P Up Stat (mm) | Core Out (sec) | Eject (sec) | Take-Out (sec) | D F.Temp 2 Max (ßC) | Shtpres (MPa) | D F.Temp 2 Min (ßC) | E Metal Ave (ßC) | F M.Cool. Ave(ßC) | M.Cooling Water (l/m) | F.Cooling Water (l/m) | Tip Cooling Flow (l/m) | Oil Cooler Flow (l/m) | VShutPos (mm) | DieLub.SprayLe (ml) | Vacuum (kPa) | Peak Vacum (kPa)
08/10/20 | 21:21:06 | 1051643 | " " | 28.7 | 100 | 0.3 | 2.942 | 35 | 102.1 | 10.3 | 226.2 | 74.1 | 300.3 | 3.391 | 0.94 | 5.6 | 0 | 2.7 | 2.6 | 8.9 | 29 | 3.5 | 2 | 643.51 | 50.9 | 128 | 127 | 111 | 111 | 30 | 121 | 119 | 230.1 | 29.6 | 0 | 0.5 | 11.3 | 118 | 23.52 | 116 | 680 | 31 | 8.5 | 11.6 | 653.1 | 18.4 | -0.1 | 86.2 | -89.8 | -89.8
08/10/20 | 21:21:34 | 1051644 | " " | 28.6 | 100 | 0.3 | 2.927 | 37 | 102.2 | 11.8 | 226.5 | 72.3 | 298.8 | 3.359 | 0.94 | 5.6 | 0 | 2.7 | 2.6 | 9.2 | 28 | 3.5 | 2 | 643.51 | 51.2 | 128 | 128 | 111 | 111 | 31 | 121 | 119 | 230.4 | 28.2 | 0 | 0.4 | 11.2 | 119 | 23.54 | 116 | 679 | 31 | 8.4 | 11.4 | 653 | 18.3 | -0.1 | 86.2 | -89.8 | -89.8
08/10/20 | 21:22:04 | 1051645 | " " | 29.6 | 100 | 0.3 | 2.938 | 46 | 101.6 | 9.7 | 226.6 | 74.3 | 300.9 | 3.391 | 0.94 | 5.6 | 0 | 2.7 | 2.7 | 8.9 | 29 | 3.4 | 2 | 643.51 | 50.8 | 128 | 128 | 112 | 111 | 41 | 121 | 119 | 230.4 | 29.9 | 0 | 0.5 | 11.3 | 119 | 23.41 | 116 | 679 | 31 | 8.1 | 11.5 | 652.9 | 18.3 | -0.1 | 86.2 | -89.7 | -89.7
08/10/20 | 21:22:32 | 1051646 | " " | 29.4 | 100 | 0.3 | 2.909 | 42 | 102.2 | 11.2 | 226.5 | 72.9 | 299.4 | 3.359 | 0.94 | 5.6 | 0 | 2.7 | 2.7 | 9.2 | 29 | 3.4 | 2 | 643.51 | 51 | 129 | 128 | 112 | 111 | 30 | 121 | 119 | 230.3 | 26.3 | 0 | 0.4 | 11.2 | 119 | 23.55 | 116 | 679 | 31 | 8.5 | 11.6 | 653 | 18.1 | -0.1 | 86.2 | -89.8 | -89.8
08/10/20 | 21:23:00 | 1051647 | " " | 28.8 | 100 | 0.3 | 2.942 | 36 | 102.2 | 11.3 | 226.1 | 73.2 | 299.3 | 3.391 | 0.94 | 5.6 | 0 | 2.7 | 2.6 | 8.6 | 28 | 3.5 | 2 | 643.51 | 51.2 | 129 | 128 | 112 | 111 | 31 | 121 | 119 | 229.9 | 26.2 | 0 | 0.4 | 11.2 | 119 | 23.55 | 116 | 679 | 31 | 8.5 | 11.7 | 653.1 | 18.4 | -0.1 | 86.2 | -89.3 | -89.3
08/10/20 | 21:23:30 | 1051648 | " " | 28.7 | 100 | 0.3 | 2.928 | 39 | 102 | 10.3 | 226.6 | 73.7 | 300.3 | 3.391 | 0.94 | 5.5 | 0 | 2.8 | 2.6 | 8.8 | 29 | 3.5 | 2 | 643.51 | 50.8 | 129 | 128 | 112 | 111 | 35 | 120 | 118 | 230.3 | 29.7 | 0 | 0.4 | 11.3 | 118 | 23.51 | 115 | 679 | 31 | 8.7 | 11.6 | 653 | 18.3 | -0.1 | 86.2 | -88.6 | -88.6
08/10/20 | 21:23:58 | 1051649 | " " | 29.4 | 100 | 0.3 | 2.938 | 36 | 102.1 | 10.3 | 226.2 | 74.1 | 300.3 | 3.406 | 0.94 | 5.6 | 0 | 2.8 | 2.7 | 9 | 29 | 3.5 | 2 | 643.51 | 51 | 128 | 128 | 112 | 111 | 36 | 120 | 118 | 229.9 | 27.2 | 0 | 0.4 | 11.4 | 118 | 23.53 | 116 | 679 | 31 | 8.8 | 11.7 | 653.1 | 18.5 | -0.1 | 86.2 | -89.3 | -89.3
08/10/20 | 21:24:28 | 1051650 | " " | 29.5 | 100 | 0.3 | 2.938 | 37 | 102.1 | 10.5 | 226.1 | 74 | 300.1 | 3.422 | 0.94 | 5.7 | 0 | 2.7 | 2.7 | 8.8 | 29 | 3.4 | 2 | 643.51 | 51.1 | 128 | 127 | 112 | 111 | 33 | 121 | 118 | 229.9 | 26.9 | 0 | 0.5 | 11.3 | 119 | 23.53 | 116 | 678 | 31 | 8.5 | 11.8 | 653 | 18.4 | -0.1 | 86.2 | -88.8 | -88.8
08/10/20 | 21:24:58 | 1051651 | " " | 28.8 | 100 | 0.3 | 2.928 | 37 | 102.2 | 11 | 226.6 | 73 | 299.6 | 3.375 | 0.94 | 5.6 | 0 | 2.7 | 2.7 | 9 | 28 | 3.4 | 2 | 643.51 | 51.2 | 128 | 127 | 112 | 111 | 32 | 120 | 118 | 230.4 | 29 | 0 | 0.4 | 11.3 | 118 | 23.55 | 115 | 678 | 31 | 8.6 | 11.6 | 653.1 | 18.2 | -0.1 | 86.2 | -89.6 | -89.6
08/10/20 | 21:25:28 | 1051652 | " " | 29.7 | 100 | 0.3 | 2.942 | 41 | 102.1 | 10 | 226.2 | 74.4 | 300.6 | 3.406 | 0.94 | 1.5 | 0 | 2.7 | 2.7 | 8.7 | 29 | 3.5 | 2 | 643.51 | 50.8 | 128 | 127 | 112 | 112 | 30 | 120 | 118 | 229.9 | 27.3 | 0 | 0.6 | 16.3 | 118 | 23.52 | 115 | 678 | 31 | 7.9 | 11 | 653 | 17.6 | -0.1 | 86.2 | -89.8 | -89.8
08/10/20 | 21:30:14 | 1051653 | "Start2 " | 31.6 | 99 | 0.299 | -0.001 | -1 | 48.2 | 16.7 | -0.1 | -0.1 | 293.9 | 0.359 | 0.94 | 9.7 | 0 | 2.7 | 2.7 | -0.1 | -1 | 3.4 | 1.9 | 643.51 | 51.2 | 128 | 92 | 112 | 76 | -1 | 121 | 66 | 289.9 | -0.1 | 0 | 0.5 | 8.6 | 119 | 11.1 | 57 | 676 | 31 | 8.4 | 11.8 | 652.9 | 17.8 | -0.1 | 0 | -75.8 | -75.8
08/10/20 | 21:30:42 | 1051654 | "Start2 " | 27.6 | 99 | 0.299 | -0.001 | -1 | 49 | 18.5 | -0.1 | -0.1 | 292.1 | 0.359 | 0.94 | 4.9 | 0 | 2.8 | 3.5 | -0.1 | -1 | 3.4 | 2 | 643.51 | 50.9 | 91 | 89 | 75 | 74 | -1 | 67 | 64 | 289.4 | -0.1 | 0 | 0.4 | 8.6 | 60 | 11.31 | 56 | 675 | 31 | 7.6 | 11.2 | 652.9 | 17.6 | -0.1 | 86.2 | -85.3 | -85.3
08/10/20 | 21:31:10 | 1051655 | "Start2 " | 27.3 | 99 | 0.299 | -0.001 | -1 | 49 | 15.8 | -0.1 | -0.1 | 294.8 | 0.359 | 0.94 | 4.8 | 0 | 2.8 | 5 | -0.1 | -1 | 3.4 | 2 | 643.51 | 51.1 | 92 | 90 | 78 | 74 | -1 | 76 | 68 | 291.3 | -0.1 | 0 | 0.4 | 8.7 | 73 | 11.3 | 62 | 675 | 31 | 8 | 11.2 | 652.9 | 18.1 | -0.1 | 86.2 | -88.8 | -88.8
08/10/20 | 21:31:36 | 1051656 | "Start2 " | 27.2 | 99 | 0.299 | -0.001 | -1 | 49 | 15.4 | -0.1 | -0.1 | 295.2 | 0.359 | 0.94 | 4.9 | 0 | 2.8 | 6.7 | -0.1 | -1 | 3.5 | 2 | 643.51 | 50.8 | 97 | 93 | 83 | 78 | -1 | 84 | 77 | 291.4 | -0.1 | 0 | 0.5 | 8.6 | 82 | 11.29 | 74 | 674 | 31 | 8.8 | 11.8 | 653 | 18.4 | -0.1 | 86.2 | -90.2 | -90.2
08/10/20 | 21:32:04 | 1051657 | "Start2 " | 27.6 | 99 | 0.299 | -0.001 | -1 | 49 | 15.5 | -0.1 | -0.1 | 295.1 | 0.359 | 0.94 | 4.9 | 0 | 2.8 | 2.7 | -0.1 | -1 | 3.5 | 2 | 643.51 | 51.2 | 101 | 97 | 89 | 84 | -1 | 91 | 85 | 291.1 | -0.1 | 0 | 0.5 | 8.5 | 89 | 11.29 | 84 | 674 | 31 | 8 | 11.2 | 653 | 17.8 | -0.1 | 86.2 | -90.6 | -90.6
08/10/20 | 21:32:32 | 1051658 | "Start1 " | 27.4 | 99 | 0.3 | -0.001 | -1 | 49 | 18.7 | -0.1 | -0.1 | 291.9 | 0.375 | 0.94 | 4.9 | 0 | 2.8 | 2.7 | -0.1 | -1 | 3.4 | 2 | 643.51 | 51 | 105 | 102 | 93 | 89 | -1 | 95 | 91 | 289.3 | -0.1 | 0 | 0.5 | 8.5 | 95 | 11.31 | 90 | 674 | 31 | 8.2 | 11.7 | 653 | 18.4 | -0.1 | 86.2 | -90.5 | -90.5
08/10/20 | 21:33:00 | 1051659 | "Start1 " | 27.4 | 99 | 0.3 | -0.001 | -1 | 49 | 18.2 | -0.1 | -0.1 | 292.4 | 0.375 | 0.94 | 4.9 | 0 | 2.8 | 2.6 | -0.1 | -1 | 3.4 | 2 | 643.51 | 50.9 | 109 | 106 | 97 | 93 | -1 | 98 | 95 | 289.8 | -0.1 | 0 | 0.4 | 8.6 | 98 | 11.3 | 96 | 674 | 31 | 8.7 | 12 | 652.9 | 18.4 | -0.1 | 86.2 | -90.6 | -90.6
08/10/20 | 21:33:26 | 1051660 | "Start1 " | 27.5 | 99 | 0.299 | -0.001 | -1 | 49 | 17.1 | -0.1 | -0.1 | 293.5 | 0.359 | 0.94 | 4.9 | 0 | 2.8 | 2.7 | -0.1 | -1 | 3.4 | 2 | 643.51 | 51 | 111 | 109 | 99 | 97 | -1 | 101 | 99 | 289.8 | -0.1 | 0 | 0.5 | 8.6 | 101 | 11.3 | 99 | 673 | 31 | 8.5 | 11.8 | 653 | 18.1 | -0.1 | 86.2 | -90.4 | -90.4
08/10/20 | 21:33:54 | 1051661 | "Start1 " | 27.4 | 99 | 0.3 | -0.001 | -1 | 49 | 15.4 | -0.1 | -0.1 | 295.2 | 0.359 | 0.94 | 4.9 | 0 | 2.8 | 2.6 | -0.1 | -1 | 3.5 | 2 | 643.51 | 50.9 | 113 | 111 | 101 | 99 | -1 | 102 | 101 | 291.6 | -0.1 | 0 | 0.5 | 8.6 | 103 | 11.3 | 102 | 673 | 31 | 8.8 | 11.7 | 653.1 | 18.2 | -0.1 | 86.2 | -90.5 | -90.5
08/10/20 | 21:34:22 | 1051662 | "Start1 " | 27.5 | 98 | 0.299 | -0.001 | -1 | 49 | 15.4 | -0.1 | -0.1 | 295.2 | 0.359 | 0.94 | 4.9 | 0 | 2.8 | 2.7 | -0.1 | -1 | 3.4 | 2 | 643.51 | 51 | 114 | 113 | 102 | 101 | -1 | 104 | 103 | 291.3 | -0.1 | 0 | 0.5 | 8.6 | 105 | 11.29 | 103 | 673 | 31 | 8.2 | 11.5 | 653.1 | 18.5 | -0.1 | 86.2 | -90.2 | -90.2
08/10/20 | 21:34:50 | 1051663 | " " | 27.5 | 99 | 0.299 | 2.938 | -1 | 49.1 | 11.5 | 226.3 | 72.8 | 299.1 | 3.375 | 0.94 | 4.9 | 0 | 2.8 | 2.7 | -0.1 | -1 | 3.4 | 2 | 643.51 | 51.1 | 115 | 114 | 104 | 103 | -1 | 105 | 104 | 230.3 | -0.1 | 0 | 0.5 | 8.6 | 106 | 11.32 | 104 | 672 | 31 | 7.8 | 11.4 | 653 | 17.7 | -0.1 | 86.2 | -88.9 | -88.9
08/10/20 | 21:35:20 | 1051664 | " " | 30.3 | 99 | 0.299 | 2.894 | 36 | 102.2 | 10.9 | 226.3 | 73.4 | 299.7 | 3.359 | 0.94 | 4.8 | 0 | 2.8 | 2.7 | 9.4 | 29 | 3.4 | 2 | 643.51 | 50.8 | 116 | 116 | 105 | 104 | 32 | 107 | 105 | 230.2 | 26.6 | 0 | 0.4 | 11.3 | 107 | 23.54 | 105 | 672 | 31 | 8.6 | 11.6 | 652.9 | 18.2 | -0.1 | 86.2 | -88.2 | -88.2
08/10/20 | 21:35:48 | 1051665 | " " | 28.8 | 99 | 0.299 | 2.938 | 36 | 102.2 | 10.2 | 226.3 | 74.1 | 300.4 | 3.391 | 0.94 | 1.6 | 0 | 2.7 | 2.6 | 9 | 29 | 3.5 | 2 | 643.51 | 50.9 | 118 | 117 | 106 | 105 | 30 | 110 | 107 | 230.1 | 29.8 | 0 | 0.5 | 11.2 | 110 | 23.54 | 106 | 672 | 31 | 8.5 | 11.4 | 653 | 18.2 | -0.1 | 86.2 | -87.7 | -87.7