## 1
Date | Time | Shot Number | StartUp On | Cycl Time (s) | DLck HlpU (%) | Low Spd (m/s) | High Spd (m/s) | Pres Up T (m/s) | Cast Pres (MPa) | Bis Size (mm) | H-Spd St (mm) | H-Length (mm) | Fill End (mm) | Peek Spd (m/s) | Shot Wt (kg) | Spray (sec) | Core In (sec) | DieC lose (sec) | Pouring (sec) | Fill Pres (MPa) | Fill Time (ms) | Work Cool (sec) | Die Open (sec) | D-Height (mm) | Pour Ret (deg) | A M.Temp 1 Max (ßC) | A M.Temp 1 Min (ßC) | B M.Temp 2 Max (ßC) | B M.Temp 2 Min (ßC) | Inten Tms | C F.Temp 1 Max (ßC) | C F.Temp 1 Min (ßC) | Fill Stat (mm) | P Up Stat (mm) | Core Out (sec) | Eject (sec) | Take-Out (sec) | D F.Temp 2 Max (ßC) | Shtpres (MPa) | D F.Temp 2 Min (ßC) | E Metal Ave (ßC) | F M.Cool. Ave(ßC) | M.Cooling Water (l/m) | F.Cooling Water (l/m) | Tip Cooling Flow (l/m) | Oil Cooler Flow (l/m) | VShutPos (mm) | DieLub.SprayLe (ml) | Vacuum (kPa) | Peak Vacum (kPa)
08/10/20 | 21:37:16 | 1051666 | "Start1 " | 28.2 | 99 | 0.3 | -0.001 | -1 | 48.5 | 17.3 | -0.1 | -0.1 | 293.3 | 0.375 | 0.94 | 4.1 | 0 | 2.8 | 2.7 | -0.1 | -1 | 3.4 | 2 | 643.51 | 51.1 | 120 | 114 | 107 | 100 | -1 | 112 | 96 | 290 | -0.1 | 0 | 0.4 | 24 | 112 | 11.18 | 90 | 672 | 31 | 7.9 | 10.8 | 652.9 | 17.6 | -0.1 | -0.1 | -88.5 | -88.5
08/10/20 | 21:37:44 | 1051667 | "Start1 " | 26.9 | 98 | 0.299 | -0.001 | -1 | 48.7 | 16 | -0.1 | -0.1 | 294.6 | 0.359 | 0.94 | 5.6 | 0 | 2.7 | 2 | -0.1 | -1 | 3.4 | 2 | 643.51 | 50.8 | 113 | 110 | 99 | 96 | -1 | 95 | 91 | 291 | -0.1 | 0 | 0.5 | 11.4 | 90 | 11.23 | 85 | 672 | 31 | 8.5 | 12.1 | 653.1 | 18.3 | -0.1 | 86.2 | -89.7 | -89.7
08/10/20 | 21:38:12 | 1051668 | "Start1 " | 28.5 | 98 | 0.3 | -0.001 | -1 | 49 | 17.8 | -0.1 | -0.1 | 292.8 | 0.375 | 0.94 | 5.6 | 0 | 2.8 | 2.7 | -0.1 | -1 | 3.4 | 2 | 643.51 | 51 | 112 | 111 | 98 | 97 | -1 | 99 | 95 | 289.3 | -0.1 | 0 | 0.4 | 11.3 | 97 | 11.3 | 91 | 672 | 31 | 8.4 | 11.7 | 653.1 | 18 | -0.1 | 86.2 | -89.7 | -89.7
08/10/20 | 21:38:40 | 1051669 | "Start1 " | 27.4 | 98 | 0.299 | -0.001 | -1 | 48.7 | 15.5 | -0.1 | -0.1 | 295.1 | 0.359 | 0.94 | 5.6 | 0 | 2.8 | 2.5 | -0.1 | -1 | 3.5 | 2 | 643.51 | 50.8 | 114 | 112 | 100 | 98 | -1 | 102 | 99 | 291.8 | -0.1 | 0 | 0.5 | 11.2 | 102 | 11.24 | 97 | 672 | 31 | 8.5 | 11.4 | 652.9 | 18.4 | -0.1 | 86.2 | -90.1 | -90.1
08/10/20 | 21:39:06 | 1051670 | "Start1 " | 27.3 | 99 | 0.299 | -0.001 | -1 | 48.8 | 17.5 | -0.1 | -0.1 | 293.1 | 0.375 | 0.94 | 5.6 | 0 | 2.8 | 2.5 | -0.1 | -1 | 3.4 | 2 | 643.51 | 51.2 | 115 | 114 | 102 | 100 | -1 | 105 | 103 | 290 | -0.1 | 0 | 0.4 | 11.3 | 106 | 11.25 | 102 | 672 | 31 | 8.7 | 11.7 | 653.1 | 18.1 | -0.1 | 86.2 | -88.4 | -88.4
08/10/20 | 21:39:36 | 1051671 | " " | 28.5 | 98 | 0.3 | 2.942 | 37 | 102.2 | 9.5 | 226.3 | 74.8 | 301.1 | 3.391 | 0.94 | 5.6 | 0 | 2.8 | 2.7 | 8.8 | 29 | 3.4 | 2 | 643.51 | 51.1 | 116 | 115 | 104 | 103 | 30 | 108 | 105 | 230.1 | 30.5 | 0 | 0.5 | 11.2 | 108 | 23.54 | 105 | 672 | 31 | 8.6 | 12.1 | 653 | 18.3 | -0.1 | 86.2 | -88.1 | -88.1
08/10/20 | 21:40:04 | 1051672 | " " | 28.4 | 99 | 0.299 | 2.933 | 36 | 102.1 | 9.9 | 226.3 | 74.4 | 300.7 | 3.375 | 0.94 | 5.6 | 0 | 2.7 | 2.6 | 9 | 29 | 3.4 | 2 | 643.51 | 50.8 | 118 | 117 | 105 | 104 | 31 | 109 | 107 | 230.3 | 29.9 | 0 | 0.4 | 11.2 | 110 | 23.53 | 107 | 672 | 31 | 8 | 11.1 | 652.9 | 17.6 | -0.1 | 86.2 | -89.6 | -89.6
08/10/20 | 21:40:32 | 1051673 | " " | 28.6 | 99 | 0.299 | 2.928 | 36 | 102.2 | 10.4 | 226.3 | 73.9 | 300.2 | 3.359 | 0.94 | 5.5 | 0 | 2.7 | 2.7 | 8.9 | 28 | 3.4 | 2 | 643.51 | 51.2 | 119 | 118 | 106 | 105 | 29 | 111 | 109 | 230.1 | 29.5 | 0 | 0.5 | 11.3 | 112 | 23.54 | 109 | 672 | 31 | 8.3 | 11.7 | 653 | 18.6 | -0.1 | 86.2 | -88.9 | -88.9
08/10/20 | 21:41:00 | 1051674 | " " | 28.6 | 99 | 0.299 | 2.938 | 41 | 102.2 | 10.8 | 226.3 | 73.5 | 299.8 | 3.375 | 0.94 | 5.7 | 0 | 2.7 | 2.6 | 9.1 | 29 | 3.4 | 2 | 643.51 | 51.2 | 120 | 119 | 106 | 106 | 37 | 113 | 110 | 230.1 | 29.2 | 0 | 0.4 | 11.3 | 113 | 23.54 | 110 | 672 | 31 | 8.4 | 11.5 | 653 | 18 | -0.1 | 86.2 | -89.2 | -89.2
08/10/20 | 21:41:30 | 1051675 | " " | 28.5 | 99 | 0.3 | 2.938 | 36 | 102.2 | 10.8 | 226.3 | 73.5 | 299.8 | 3.391 | 0.94 | 5.6 | 0 | 2.7 | 2.7 | 8.9 | 29 | 3.4 | 2 | 643.51 | 51 | 121 | 120 | 107 | 107 | 31 | 114 | 112 | 230.1 | 26.5 | 0 | 0.4 | 11.2 | 114 | 23.55 | 111 | 671 | 31 | 8.4 | 11.6 | 653 | 18.4 | -0.1 | 86.2 | -89.8 | -89.8
08/10/20 | 21:41:58 | 1051676 | " " | 28.4 | 99 | 0.301 | 2.938 | 40 | 102.3 | 12.5 | 226.3 | 71.8 | 298.1 | 3.359 | 0.94 | 5.5 | 0 | 2.8 | 2.6 | 9.1 | 28 | 3.4 | 2 | 643.51 | 51.2 | 122 | 121 | 108 | 107 | 30 | 115 | 113 | 230.2 | 24.8 | 0 | 0.4 | 11.2 | 115 | 23.56 | 112 | 670 | 31 | 8.5 | 11.8 | 653.1 | 18.5 | -0.1 | 86.2 | -90.2 | -90.2
08/10/20 | 21:42:26 | 1051677 | " " | 28.7 | 99 | 0.3 | 2.933 | 36 | 102.2 | 11.7 | 226.3 | 72.6 | 298.9 | 3.375 | 0.94 | 5.7 | 0 | 2.8 | 2.6 | 8.9 | 29 | 3.4 | 2 | 643.51 | 51.2 | 123 | 122 | 108 | 108 | 31 | 116 | 114 | 230.1 | 25.7 | 0 | 0.5 | 11.2 | 116 | 23.55 | 113 | 667 | 31 | 8.7 | 11.9 | 653.1 | 18.1 | -0.1 | 86.2 | -90.1 | -90.1
08/10/20 | 21:42:56 | 1051678 | " " | 28.5 | 99 | 0.3 | 2.928 | 41 | 102.2 | 11.7 | 226.3 | 72.6 | 298.9 | 3.391 | 0.94 | 5.6 | 0 | 2.8 | 2.7 | 9 | 28 | 3.4 | 2 | 643.51 | 50.8 | 123 | 122 | 108 | 108 | 41 | 116 | 114 | 230.2 | 25.6 | 0 | 0.5 | 11.1 | 116 | 23.55 | 113 | 665 | 31 | 8.5 | 11.8 | 653.1 | 18.2 | -0.1 | 86.2 | -89.7 | -89.7
08/10/20 | 21:43:24 | 1051679 | " " | 28.6 | 99 | 0.3 | 2.938 | 37 | 102.2 | 10.2 | 226.3 | 74.1 | 300.4 | 3.375 | 0.94 | 5.6 | 0 | 2.8 | 2.6 | 8.8 | 29 | 3.4 | 2 | 643.51 | 50.9 | 123 | 123 | 109 | 108 | 37 | 117 | 115 | 230.3 | 29.5 | 0 | 0.4 | 11.2 | 116 | 23.54 | 114 | 663 | 31 | 8.3 | 11.4 | 653 | 18.3 | -0.1 | 86.2 | -90 | -90
08/10/20 | 21:43:52 | 1051680 | " " | 28.7 | 99 | 0.299 | 2.938 | 39 | 102.2 | 11.2 | 226.3 | 73.1 | 299.4 | 3.391 | 0.94 | 5.6 | 0 | 2.7 | 2.6 | 9 | 29 | 3.4 | 2 | 643.51 | 51.2 | 124 | 123 | 109 | 108 | 36 | 117 | 115 | 230.1 | 26.1 | 0 | 0.4 | 11.3 | 116 | 23.55 | 114 | 661 | 31 | 7.7 | 11.6 | 653 | 18.1 | -0.1 | 86.2 | -90 | -90
08/10/20 | 21:44:20 | 1051681 | " " | 28.4 | 99 | 0.3 | 2.933 | 36 | 102.2 | 11.1 | 226.3 | 73.2 | 299.5 | 3.406 | 0.94 | 5.5 | 0 | 2.7 | 2.6 | 9.1 | 29 | 3.4 | 2 | 643.51 | 50.9 | 124 | 123 | 109 | 109 | 36 | 117 | 115 | 230 | 26.3 | 0 | 0.5 | 11.3 | 117 | 23.55 | 114 | 659 | 31 | 8.6 | 11.6 | 653.1 | 18.4 | -0.1 | 86.2 | -89.7 | -89.7
08/10/20 | 21:44:48 | 1051682 | " " | 28.6 | 99 | 0.3 | 2.933 | 38 | 102.2 | 11.6 | 226.3 | 72.7 | 299 | 3.391 | 0.94 | 5.7 | 0 | 2.7 | 2.6 | 9 | 29 | 3.4 | 2 | 643.51 | 51.2 | 124 | 124 | 109 | 109 | 38 | 117 | 115 | 230.2 | 25.7 | 0 | 0.5 | 11.2 | 117 | 23.54 | 114 | 657 | 31 | 8.8 | 11.6 | 653.1 | 18.5 | -0.1 | 86.2 | -90.1 | -90.1
08/10/20 | 21:45:18 | 1051683 | " " | 28.5 | 100 | 0.3 | 2.938 | 39 | 102.3 | 11.3 | 226.3 | 73 | 299.3 | 3.391 | 0.94 | 5.5 | 0 | 2.7 | 2.6 | 9 | 27 | 3.4 | 2 | 643.51 | 51 | 125 | 124 | 110 | 109 | 29 | 118 | 116 | 232.2 | 28.5 | 0 | 0.4 | 11.2 | 117 | 23.56 | 114 | 656 | 31 | 7.7 | 10.7 | 653 | 17.8 | -0.1 | 86.2 | -90.2 | -90.2
08/10/20 | 21:45:46 | 1051684 | " " | 28.4 | 99 | 0.3 | 2.938 | 35 | 102.2 | 10.7 | 226.3 | 73.6 | 299.9 | 3.406 | 0.94 | 5.5 | 0 | 2.7 | 2.6 | 8.9 | 29 | 3.4 | 2 | 643.51 | 50.8 | 125 | 124 | 110 | 110 | 30 | 118 | 116 | 230.1 | 29.2 | 0 | 0.4 | 11.1 | 117 | 23.54 | 115 | 655 | 31 | 8.1 | 11 | 653 | 17.8 | -0.1 | 86.2 | -89.7 | -89.7
08/10/20 | 21:46:16 | 1051685 | " " | 29.4 | 100 | 0.3 | 2.928 | 35 | 102.2 | 11.7 | 226.3 | 72.6 | 298.9 | 3.359 | 0.94 | 5.7 | 0 | 2.7 | 2.7 | 9.2 | 29 | 3.4 | 2 | 643.51 | 51.2 | 125 | 124 | 110 | 110 | 35 | 118 | 116 | 230.1 | 25.8 | 0 | 0.4 | 11.1 | 118 | 23.55 | 115 | 654 | 31 | 7.9 | 11.1 | 653 | 17.4 | -0.1 | 86.2 | -89.8 | -89.8
08/10/20 | 21:46:44 | 1051686 | " " | 28.5 | 99 | 0.301 | 2.933 | 36 | 102.2 | 11.2 | 226.2 | 73.2 | 299.4 | 3.391 | 0.94 | 5.6 | 0 | 2.7 | 2.6 | 8.9 | 28 | 3.4 | 2 | 643.51 | 51.1 | 125 | 125 | 110 | 110 | 31 | 118 | 116 | 230.2 | 28.8 | 0 | 0.4 | 11.2 | 118 | 23.55 | 115 | 653 | 31 | 8.5 | 11.7 | 653 | 18.4 | -0.1 | 86.2 | -89.7 | -89.7
08/10/20 | 21:47:12 | 1051687 | " " | 28.7 | 99 | 0.301 | 2.942 | 37 | 102.2 | 10.7 | 226.2 | 73.7 | 299.9 | 3.391 | 0.94 | 5.5 | 0 | 2.7 | 2.7 | 8.9 | 29 | 3.4 | 2 | 643.51 | 50.8 | 125 | 125 | 110 | 109 | 32 | 118 | 116 | 230.2 | 29.1 | 0 | 0.4 | 11.2 | 117 | 23.54 | 115 | 652 | 31 | 8.4 | 11.4 | 653.1 | 18.5 | -0.1 | 86.2 | -89.8 | -89.8
08/10/20 | 21:47:42 | 1051688 | " " | 28.8 | 100 | 0.301 | 2.933 | 39 | 102.2 | 11 | 226.2 | 73.4 | 299.6 | 3.391 | 0.94 | 5.6 | 0 | 2.7 | 2.7 | 9.2 | 29 | 3.4 | 2 | 643.51 | 50.8 | 125 | 125 | 110 | 110 | 29 | 118 | 116 | 230.2 | 28.8 | 0 | 0.5 | 11.2 | 118 | 23.54 | 115 | 651 | 31 | 8.6 | 11.5 | 653 | 18.2 | -0.1 | 86.2 | -90 | -90
08/10/20 | 21:48:10 | 1051689 | " " | 28.7 | 100 | 0.301 | 2.933 | 35 | 102.2 | 11.3 | 226.3 | 73 | 299.3 | 3.375 | 0.94 | 5.6 | 0 | 2.7 | 2.6 | 8.9 | 29 | 3.4 | 2 | 643.51 | 51.1 | 126 | 125 | 110 | 110 | 32 | 119 | 117 | 230.2 | 26 | 0 | 0.4 | 11.2 | 118 | 23.55 | 115 | 650 | 31 | 8.7 | 11.8 | 653 | 18.1 | -0.1 | 86.2 | -89.8 | -89.8
08/10/20 | 21:48:38 | 1051690 | " " | 28.5 | 99 | 0.3 | 2.933 | 36 | 102.2 | 11.3 | 226.5 | 72.8 | 299.3 | 3.375 | 0.94 | 5.6 | 0 | 2.7 | 2.6 | 8.9 | 28 | 3.4 | 2 | 643.51 | 50.9 | 126 | 125 | 111 | 110 | 31 | 119 | 117 | 230.3 | 28.5 | 0 | 0.4 | 11.2 | 118 | 23.55 | 115 | 650 | 31 | 8.5 | 11.8 | 653 | 17.9 | -0.1 | 86.2 | -89.6 | -89.6
08/10/20 | 21:49:06 | 1051691 | " " | 28.5 | 100 | 0.301 | 2.932 | 40 | 102.2 | 12.7 | 226.2 | 71.7 | 297.9 | 3.391 | 0.94 | 5.6 | 0 | 2.8 | 2.6 | 9.3 | 28 | 3.4 | 2 | 643.51 | 51 | 126 | 125 | 111 | 110 | 30 | 119 | 117 | 230 | 24.9 | 0 | 0.4 | 11.2 | 118 | 23.55 | 115 | 649 | 31 | 8.2 | 11.6 | 653 | 18.1 | -0.1 | 86.2 | -90.2 | -90.2
08/10/20 | 21:49:36 | 1051692 | " " | 28.4 | 99 | 0.301 | 2.938 | 45 | 102 | 11.3 | 226.3 | 73 | 299.3 | 3.391 | 0.94 | 5.6 | 0 | 2.8 | 2.6 | 9 | 29 | 3.4 | 2 | 643.51 | 51.1 | 126 | 125 | 111 | 110 | 45 | 119 | 117 | 230.1 | 26 | 0 | 0.4 | 11.2 | 118 | 23.5 | 115 | 648 | 31 | 8 | 10.9 | 653 | 17.7 | -0.1 | 86.2 | -90.1 | -90.1
08/10/20 | 21:50:04 | 1051693 | " " | 28.7 | 100 | 0.3 | 2.918 | 35 | 102.2 | 11.3 | 226.5 | 72.8 | 299.3 | 3.375 | 0.94 | 5.6 | 0 | 2.7 | 2.6 | 9.1 | 29 | 3.4 | 2 | 643.51 | 51 | 126 | 125 | 111 | 110 | 35 | 119 | 117 | 230.3 | 26 | 0 | 0.5 | 11.2 | 118 | 23.54 | 115 | 648 | 31 | 8.6 | 11.7 | 653.1 | 18.2 | -0.1 | 86.2 | -90.2 | -90.2
08/10/20 | 21:50:32 | 1051694 | " " | 28.5 | 100 | 0.301 | 2.932 | 42 | 102.2 | 12.4 | 226.3 | 71.9 | 298.2 | 3.375 | 0.94 | 5.6 | 0 | 2.8 | 2.7 | 9.1 | 28 | 3.4 | 2 | 643.51 | 51 | 126 | 126 | 111 | 110 | 30 | 119 | 117 | 230 | 25.3 | 0 | 0.5 | 11.1 | 118 | 23.55 | 116 | 647 | 31 | 8.5 | 11.6 | 653 | 18.1 | -0.1 | 86.2 | -90.4 | -90.4
08/10/20 | 21:51:02 | 1051695 | " " | 28.5 | 99 | 0.301 | 2.938 | 39 | 102.2 | 11.2 | 226.2 | 73.2 | 299.4 | 3.406 | 0.94 | 5.6 | 0 | 2.8 | 2.6 | 9 | 29 | 3.4 | 2 | 643.51 | 51 | 126 | 126 | 111 | 110 | 36 | 119 | 117 | 230 | 26.2 | 0 | 0.4 | 11.2 | 118 | 23.54 | 115 | 647 | 31 | 8.5 | 11.4 | 653 | 18.5 | -0.1 | 86.2 | -90 | -90
08/10/20 | 21:51:30 | 1051696 | " " | 28.6 | 99 | 0.301 | 2.933 | 40 | 102.2 | 11 | 226.3 | 73.3 | 299.6 | 3.391 | 0.94 | 5.5 | 0 | 2.8 | 2.6 | 8.8 | 28 | 3.4 | 2 | 643.51 | 50.8 | 126 | 126 | 111 | 110 | 29 | 119 | 117 | 230.2 | 28.8 | 0 | 0.4 | 11.3 | 118 | 23.54 | 116 | 646 | 31 | 8.3 | 11 | 652.9 | 17.5 | -0.1 | 86.2 | -90.4 | -90.4
08/10/20 | 21:52:00 | 1051697 | " " | 28.9 | 100 | 0.301 | 2.933 | 34 | 102.2 | 11.4 | 226.3 | 72.9 | 299.2 | 3.375 | 0.94 | 5.7 | 0 | 2.8 | 2.6 | 8.8 | 29 | 3.4 | 2 | 643.51 | 50.9 | 126 | 126 | 111 | 110 | 34 | 119 | 117 | 230.1 | 25.9 | 0 | 0.5 | 11.3 | 118 | 23.54 | 116 | 646 | 31 | 8.6 | 11.8 | 653 | 18.4 | -0.1 | 86.2 | -90.4 | -90.4
08/10/20 | 21:52:26 | 1051698 | " " | 28.4 | 100 | 0.3 | 2.933 | 39 | 102.2 | 11.9 | 226.2 | 72.5 | 298.7 | 3.391 | 0.94 | 5.5 | 0 | 2.7 | 2.6 | 8.9 | 28 | 3.4 | 2 | 643.51 | 51.1 | 127 | 126 | 111 | 110 | 30 | 119 | 117 | 230.1 | 25.4 | 0 | 0.5 | 11.2 | 118 | 23.54 | 116 | 646 | 31 | 8 | 11 | 652.9 | 17.8 | -0.1 | 86.2 | -90 | -90
08/10/20 | 21:52:56 | 1051699 | " " | 29 | 100 | 0.301 | 2.928 | 36 | 102 | 11.1 | 226.2 | 73.3 | 299.5 | 3.391 | 0.94 | 5.7 | 0 | 2.8 | 2.6 | 8.9 | 28 | 3.4 | 2 | 643.51 | 50.8 | 127 | 126 | 111 | 110 | 31 | 119 | 118 | 230.2 | 28.9 | 0 | 0.4 | 11.1 | 118 | 23.51 | 116 | 646 | 31 | 8.6 | 11.6 | 652.9 | 18.3 | -0.1 | 86.2 | -89.7 | -89.7
08/10/20 | 21:53:24 | 1051700 | " " | 28.6 | 100 | 0.301 | 2.918 | 39 | 102.2 | 11.8 | 226.3 | 72.5 | 298.8 | 3.359 | 0.94 | 5.6 | 0 | 2.8 | 2.6 | 9.3 | 29 | 3.4 | 2 | 643.51 | 51.2 | 126 | 125 | 111 | 110 | 29 | 120 | 117 | 230.1 | 25.8 | 0 | 0.4 | 11.2 | 118 | 23.54 | 115 | 646 | 31 | 7.9 | 11 | 652.9 | 17.8 | -0.1 | 86.2 | -90.1 | -90.1
08/10/20 | 21:53:54 | 1051701 | " " | 28.7 | 100 | 0.301 | 2.933 | 36 | 102.2 | 11 | 226.2 | 73.4 | 299.6 | 3.391 | 0.94 | 5.5 | 0 | 2.7 | 2.7 | 8.8 | 29 | 3.4 | 2 | 643.51 | 50.8 | 126 | 125 | 111 | 110 | 33 | 119 | 117 | 230.1 | 26.3 | 0 | 0.4 | 11.3 | 118 | 23.54 | 115 | 645 | 31 | 9 | 11.7 | 653.1 | 18.5 | -0.1 | 86.2 | -90.5 | -90.5
08/10/20 | 21:54:22 | 1051702 | " " | 28.6 | 100 | 0.301 | 2.933 | 35 | 102.1 | 11.5 | 226.2 | 72.9 | 299.1 | 3.375 | 0.94 | 5.6 | 0 | 2.7 | 2.6 | 9.1 | 29 | 3.4 | 2 | 643.51 | 51.1 | 126 | 126 | 111 | 110 | 35 | 119 | 117 | 230 | 25.9 | 0 | 0.5 | 11.1 | 118 | 23.53 | 115 | 645 | 31 | 7.9 | 11.1 | 652.8 | 18 | -0.1 | 86.2 | -90.1 | -90.1
08/10/20 | 21:54:52 | 1051703 | " " | 29.5 | 100 | 0.3 | 2.933 | 35 | 102.2 | 11.3 | 226.5 | 72.8 | 299.3 | 3.359 | 0.94 | 5.6 | 0 | 2.8 | 2.7 | 8.8 | 28 | 3.4 | 2 | 643.51 | 51 | 127 | 126 | 111 | 111 | 31 | 119 | 117 | 230.4 | 28.4 | 0 | 0.4 | 11.4 | 118 | 23.54 | 115 | 645 | 31 | 8.5 | 12.1 | 653 | 18.6 | -0.1 | 86.2 | -89.8 | -89.8
08/10/20 | 21:55:20 | 1051704 | " " | 29.2 | 100 | 0.3 | 2.933 | 35 | 102.2 | 11.8 | 226.6 | 72.2 | 298.8 | 3.375 | 0.94 | 5.6 | 0 | 2.8 | 2.6 | 9.1 | 29 | 3.4 | 2 | 643.51 | 51.1 | 127 | 126 | 111 | 110 | 35 | 119 | 117 | 230.4 | 28.2 | 0 | 0.4 | 11.2 | 118 | 23.54 | 115 | 645 | 31 | 8.5 | 11.4 | 653 | 18.5 | -0.1 | 86.2 | -89.6 | -89.6
08/10/20 | 21:55:50 | 1051705 | " " | 28.6 | 100 | 0.3 | 2.928 | 36 | 102.2 | 11.3 | 226.3 | 73 | 299.3 | 3.375 | 0.94 | 5.7 | 0 | 2.8 | 2.6 | 9.1 | 29 | 3.4 | 2 | 643.51 | 51 | 127 | 126 | 111 | 110 | 36 | 119 | 117 | 230.1 | 26 | 0 | 0.4 | 11.1 | 118 | 23.55 | 115 | 645 | 31 | 8.5 | 11.9 | 653.1 | 18.4 | -0.1 | 86.2 | -90.2 | -90.2
08/10/20 | 21:56:18 | 1051706 | " " | 28.7 | 100 | 0.3 | 2.932 | 35 | 102.3 | 12.3 | 226.5 | 71.8 | 298.3 | 3.359 | 0.94 | 5.6 | 0 | 2.8 | 2.6 | 9 | 28 | 3.4 | 2 | 643.51 | 51.2 | 126 | 126 | 111 | 110 | 31 | 119 | 117 | 230.3 | 25.1 | 0 | 0.4 | 11.3 | 118 | 23.56 | 115 | 645 | 31 | 7.7 | 11 | 653 | 17.9 | -0.1 | 86.2 | -90 | -90