## 1
Date | Time | Shot Number | StartUp On | Cycl Time (s) | DLck HlpU (%) | Low Spd (m/s) | High Spd (m/s) | Pres Up T (m/s) | Cast Pres (MPa) | Bis Size (mm) | H-Spd St (mm) | H-Length (mm) | Fill End (mm) | Peek Spd (m/s) | Shot Wt (kg) | Spray (sec) | Core In (sec) | DieC lose (sec) | Pouring (sec) | Fill Pres (MPa) | Fill Time (ms) | Work Cool (sec) | Die Open (sec) | D-Height (mm) | Pour Ret (deg) | A M.Temp 1 Max (ßC) | A M.Temp 1 Min (ßC) | B M.Temp 2 Max (ßC) | B M.Temp 2 Min (ßC) | Inten Tms | C F.Temp 1 Max (ßC) | C F.Temp 1 Min (ßC) | Fill Stat (mm) | P Up Stat (mm) | Core Out (sec) | Eject (sec) | Take-Out (sec) | D F.Temp 2 Max (ßC) | Shtpres (MPa) | D F.Temp 2 Min (ßC) | E Metal Ave (ßC) | F M.Cool. Ave(ßC) | M.Cooling Water (l/m) | F.Cooling Water (l/m) | Tip Cooling Flow (l/m) | Oil Cooler Flow (l/m) | VShutPos (mm) | DieLub.SprayLe (ml) | Vacuum (kPa) | Peak Vacum (kPa)
08/10/20 | 22:07:42 | 1051707 | "Start2 " | 48.3 | 96 | 0.299 | -0.001 | -1 | 48.3 | 17.7 | -0.1 | -0.1 | 292.9 | 0.359 | 0.94 | 9.6 | 0 | 2.7 | 2.7 | -0.1 | -1 | 3.4 | 2 | 643.51 | 51 | 126 | 62 | 111 | 54 | -1 | 119 | 50 | 289.9 | -0.1 | 0 | 0.4 | 35.9 | 118 | 11.11 | 45 | 646 | 31 | 8.4 | 11.5 | 652.8 | 18.1 | -0.1 | 86.2 | -74.8 | -74.8
08/10/20 | 22:08:10 | 1051708 | "Start2 " | 27.5 | 97 | 0.299 | -0.001 | -1 | 49 | 17 | -0.1 | -0.1 | 293.6 | 0.344 | 0.94 | 4.9 | 0 | 2.8 | 2.7 | -0.1 | -1 | 3.4 | 2 | 643.51 | 51.2 | 63 | 62 | 55 | 54 | -1 | 54 | 50 | 289.6 | -0.1 | 0 | 0.4 | 8.5 | 49 | 11.29 | 45 | 648 | 31 | 8.9 | 11.6 | 653 | 18.1 | -0.1 | 86.2 | -79 | -79
08/10/20 | 22:08:36 | 1051709 | "Start2 " | 27.1 | 97 | 0.3 | -0.001 | -1 | 49 | 17.3 | -0.1 | -0.1 | 293.3 | 0.359 | 0.94 | 4.9 | 0 | 2.8 | 4.2 | -0.1 | -1 | 3.4 | 2 | 643.51 | 50.9 | 70 | 64 | 61 | 55 | -1 | 64 | 55 | 290.8 | -0.1 | 0 | 0.4 | 8.6 | 63 | 11.3 | 50 | 648 | 31 | 8.5 | 11.7 | 653 | 18.4 | -0.1 | 86.2 | -83.8 | -83.8
08/10/20 | 22:09:04 | 1051710 | "Start2 " | 27.2 | 97 | 0.299 | -0.001 | -1 | 49 | 15.8 | -0.1 | -0.1 | 294.8 | 0.344 | 0.94 | 4.8 | 0 | 2.8 | 6.2 | -0.1 | -1 | 3.4 | 2 | 643.51 | 51.1 | 78 | 71 | 69 | 62 | -1 | 72 | 65 | 291.2 | -0.1 | 0 | 0.4 | 8.6 | 73 | 11.3 | 65 | 648 | 31 | 8.8 | 11.9 | 653 | 18.1 | -0.1 | 86.2 | -88.6 | -88.6
08/10/20 | 22:09:30 | 1051711 | "Start2 " | 27.4 | 97 | 0.3 | -0.001 | -1 | 49 | 16.7 | -0.1 | -0.1 | 293.9 | 0.344 | 0.94 | 4.9 | 0 | 2.8 | 2.7 | -0.1 | -1 | 3.4 | 2 | 643.51 | 50.8 | 85 | 79 | 77 | 70 | -1 | 80 | 73 | 290.8 | -0.1 | 0 | 0.4 | 8.6 | 82 | 11.3 | 75 | 649 | 31 | 8 | 11.3 | 652.9 | 17.7 | -0.1 | 86.2 | -89.7 | -89.7
08/10/20 | 22:09:58 | 1051712 | "Start1 " | 27.2 | 97 | 0.3 | -0.001 | -1 | 49 | 16.7 | -0.1 | -0.1 | 293.9 | 0.359 | 0.94 | 4.9 | 0 | 2.8 | 2.6 | -0.1 | -1 | 3.4 | 2 | 643.51 | 51.1 | 91 | 86 | 82 | 77 | -1 | 85 | 81 | 289.9 | -0.1 | 0 | 0.4 | 8.6 | 87 | 11.3 | 83 | 649 | 31 | 8.1 | 11.3 | 653 | 18.2 | -0.1 | 86.2 | -89.2 | -89.2
08/10/20 | 22:10:26 | 1051713 | "Start1 " | 27.2 | 97 | 0.3 | -0.001 | -1 | 49 | 16.3 | -0.1 | -0.1 | 294.3 | 0.359 | 0.94 | 4.8 | 0 | 2.8 | 2.7 | -0.1 | -1 | 3.4 | 2 | 643.51 | 51.1 | 96 | 91 | 87 | 83 | -1 | 90 | 86 | 290.3 | -0.1 | 0 | 0.5 | 8.6 | 92 | 11.3 | 88 | 649 | 31 | 8.8 | 11.6 | 653 | 18.6 | -0.1 | 86.2 | -90.2 | -90.2
08/10/20 | 22:10:54 | 1051714 | "Start1 " | 27.3 | 97 | 0.3 | -0.001 | -1 | 49 | 17.3 | -0.1 | -0.1 | 293.3 | 0.359 | 0.94 | 4.8 | 0 | 2.8 | 2.7 | -0.1 | -1 | 3.4 | 2 | 643.51 | 50.8 | 100 | 96 | 91 | 88 | -1 | 93 | 90 | 291 | -0.1 | 0 | 0.4 | 8.7 | 96 | 11.31 | 92 | 649 | 31 | 8.6 | 11.6 | 653 | 18.4 | -0.1 | 86.2 | -90.6 | -90.6
08/10/20 | 22:11:20 | 1051715 | "Start1 " | 27.3 | 97 | 0.299 | -0.001 | -1 | 49 | 17.7 | -0.1 | -0.1 | 292.9 | 0.359 | 0.94 | 4.8 | 0 | 2.8 | 2.7 | -0.1 | -1 | 3.4 | 2 | 643.51 | 51 | 103 | 100 | 94 | 92 | -1 | 95 | 93 | 290.3 | -0.1 | 0 | 0.5 | 8.6 | 98 | 11.31 | 96 | 649 | 31 | 8.3 | 11.1 | 653 | 18.2 | -0.1 | 86.2 | -90.2 | -90.2
08/10/20 | 22:11:48 | 1051716 | "Start1 " | 27.3 | 97 | 0.3 | -0.001 | -1 | 49 | 17.3 | -0.1 | -0.1 | 293.3 | 0.359 | 0.94 | 4.9 | 0 | 2.8 | 2.7 | -0.1 | -1 | 3.4 | 2 | 643.51 | 50.8 | 106 | 103 | 96 | 94 | -1 | 98 | 96 | 290.9 | -0.1 | 0 | 0.4 | 8.6 | 100 | 11.3 | 98 | 649 | 31 | 8.4 | 11.8 | 653 | 18.2 | -0.1 | 86.2 | -90.8 | -90.8
08/10/20 | 22:12:14 | 1051717 | " " | 27.3 | 97 | 0.3 | 2.923 | -1 | 49.1 | 13.3 | 226.3 | 71 | 297.3 | 3.359 | 0.94 | 4.8 | 0 | 2.8 | 2.6 | -0.1 | -1 | 3.4 | 2 | 643.51 | 51.1 | 107 | 106 | 98 | 97 | -1 | 99 | 98 | 230.1 | -0.1 | 0 | 0.5 | 8.6 | 101 | 11.32 | 100 | 650 | 31 | 8.9 | 11.7 | 653.1 | 18 | -0.1 | 86.2 | -89 | -89
08/10/20 | 22:12:44 | 1051718 | " " | 29.9 | 97 | 0.299 | 2.933 | 37 | 102.2 | 10.9 | 226.3 | 73.4 | 299.7 | 3.391 | 0.94 | 4.8 | 0 | 2.8 | 2.6 | 9.2 | 28 | 3.4 | 2 | 643.51 | 51 | 109 | 108 | 99 | 98 | 31 | 101 | 99 | 230.3 | 29 | 0 | 0.4 | 11.2 | 103 | 23.55 | 101 | 650 | 31 | 8.4 | 11.6 | 652.8 | 17.9 | -0.1 | 86.2 | -87.3 | -87.3
08/10/20 | 22:13:14 | 1051719 | " " | 28.7 | 97 | 0.299 | 2.918 | 35 | 102.2 | 11.6 | 226.3 | 72.7 | 299 | 3.359 | 0.94 | 5.6 | 0 | 2.7 | 2.7 | 9 | 28 | 3.4 | 2 | 643.51 | 50.9 | 111 | 109 | 101 | 100 | 30 | 104 | 101 | 230.1 | 25.7 | 0 | 0.5 | 11.2 | 106 | 23.55 | 102 | 650 | 31 | 8.6 | 11.8 | 652.9 | 18.4 | -0.1 | 86.2 | -88.6 | -88.6
08/10/20 | 22:13:42 | 1051720 | " " | 28.4 | 97 | 0.299 | 2.933 | 37 | 102.2 | 11.1 | 226.1 | 73.4 | 299.5 | 3.391 | 0.94 | 5.4 | 0 | 2.8 | 2.7 | 9.1 | 29 | 3.4 | 2 | 643.51 | 51 | 113 | 112 | 102 | 101 | 37 | 106 | 104 | 230.1 | 26.2 | 0 | 0.5 | 11.2 | 108 | 23.55 | 105 | 650 | 31 | 9 | 12 | 653 | 18.2 | -0.1 | 86.2 | -88.9 | -88.9
08/10/20 | 22:14:10 | 1051721 | " " | 28.7 | 97 | 0.299 | 2.933 | 34 | 102.2 | 10.7 | 226.5 | 73.4 | 299.9 | 3.359 | 0.94 | 5.7 | 0 | 2.7 | 2.7 | 8.8 | 29 | 3.4 | 2 | 643.51 | 50.9 | 114 | 113 | 103 | 102 | 34 | 108 | 105 | 230.4 | 29 | 0 | 0.4 | 11.3 | 110 | 23.55 | 107 | 650 | 31 | 8.7 | 11.4 | 653 | 17.9 | -0.1 | 86.2 | -89.4 | -89.4
08/10/20 | 22:14:38 | 1051722 | " " | 26.7 | 97 | 0.299 | 2.928 | 35 | 101.9 | 10.8 | 226.3 | 73.5 | 299.8 | 3.375 | 0.94 | 5.5 | 0 | 2.8 | 1.9 | 9 | 29 | 3.4 | 2 | 643.51 | 51.1 | 115 | 114 | 104 | 103 | 32 | 109 | 107 | 230.2 | 26.5 | 0 | 0.4 | 11.2 | 111 | 23.47 | 108 | 651 | 31 | 8.7 | 11.5 | 653 | 18.2 | -0.1 | 86.2 | -89.4 | -89.4
08/10/20 | 22:15:06 | 1051723 | " " | 28.5 | 97 | 0.299 | 2.938 | 34 | 102.2 | 10.6 | 226.3 | 73.7 | 300 | 3.391 | 0.94 | 5.5 | 0 | 2.7 | 2.6 | 8.8 | 29 | 3.4 | 2 | 643.51 | 50.9 | 116 | 115 | 104 | 104 | 30 | 111 | 108 | 230.2 | 29.2 | 0 | 0.4 | 11.2 | 113 | 23.54 | 110 | 651 | 31 | 8.5 | 11.9 | 652.9 | 18.5 | -0.1 | 86.2 | -89.3 | -89.3
08/10/20 | 22:15:34 | 1051724 | " " | 28.6 | 97 | 0.299 | 2.938 | 35 | 102.2 | 11.2 | 226.3 | 73.1 | 299.4 | 3.391 | 0.94 | 5.7 | 0 | 2.7 | 2.6 | 9 | 29 | 3.4 | 2 | 643.51 | 51 | 117 | 116 | 105 | 104 | 32 | 112 | 110 | 230.1 | 26.2 | 0 | 0.5 | 11.2 | 113 | 23.55 | 111 | 651 | 31 | 8.6 | 11.7 | 653.1 | 18 | -0.1 | 86.2 | -88.8 | -88.8
08/10/20 | 22:16:02 | 1051725 | " " | 26.8 | 97 | 0.3 | 2.923 | 36 | 101.9 | 12 | 226.3 | 72.3 | 298.6 | 3.375 | 0.94 | 5.6 | 0 | 2.7 | 2.1 | 9 | 28 | 3.4 | 2 | 643.51 | 51 | 118 | 117 | 105 | 105 | 36 | 112 | 110 | 230.2 | 25.4 | 0 | 0.4 | 11.2 | 114 | 23.48 | 111 | 651 | 31 | 8.7 | 11.7 | 653 | 18.5 | -0.1 | 86.2 | -89.6 | -89.6
08/10/20 | 22:16:30 | 1051726 | " " | 28.7 | 97 | 0.3 | 2.938 | 35 | 102.2 | 11.3 | 226.3 | 73 | 299.3 | 3.391 | 0.94 | 5.5 | 0 | 2.8 | 2.6 | 9 | 29 | 3.4 | 2 | 643.51 | 51 | 119 | 118 | 106 | 105 | 32 | 113 | 111 | 230.1 | 26.1 | 0 | 0.4 | 11.2 | 115 | 23.55 | 112 | 652 | 31 | 8.1 | 11.2 | 652.9 | 18.1 | -0.1 | 86.2 | -88.9 | -88.9
08/10/20 | 22:16:58 | 1051727 | " " | 28.5 | 97 | 0.3 | 2.943 | 36 | 102.2 | 12.7 | 226.3 | 71.6 | 297.9 | 3.375 | 0.94 | 5.5 | 0 | 2.7 | 2.6 | 9.1 | 28 | 3.4 | 2 | 643.51 | 51.2 | 119 | 118 | 106 | 106 | 32 | 114 | 112 | 230.2 | 24.7 | 0 | 0.5 | 11.2 | 115 | 23.55 | 112 | 652 | 31 | 8.7 | 11.8 | 653.1 | 18.2 | -0.1 | 86.2 | -90.2 | -90.2
08/10/20 | 22:17:26 | 1051728 | " " | 28.6 | 98 | 0.3 | 2.927 | 39 | 102.2 | 13 | 226.3 | 71.3 | 297.6 | 3.359 | 0.94 | 5.7 | 0 | 2.7 | 2.6 | 9.5 | 28 | 3.4 | 2 | 643.51 | 51.1 | 120 | 119 | 107 | 106 | 30 | 114 | 112 | 230.2 | 24.4 | 0 | 0.5 | 11.2 | 115 | 23.55 | 112 | 652 | 31 | 8.5 | 11.6 | 653 | 18 | -0.1 | 86.2 | -89 | -89
08/10/20 | 22:17:54 | 1051729 | " " | 26.7 | 98 | 0.301 | 2.938 | 39 | 101.8 | 10.5 | 226.2 | 73.9 | 300.1 | 3.406 | 0.94 | 5.6 | 0 | 2.7 | 1.9 | 8.7 | 29 | 3.4 | 2 | 643.51 | 50.9 | 120 | 119 | 107 | 106 | 29 | 114 | 112 | 230 | 26.8 | 0 | 0.4 | 11.2 | 115 | 23.46 | 113 | 652 | 31 | 8.5 | 11.6 | 653 | 18.4 | -0.1 | 86.2 | -89 | -89
08/10/20 | 22:18:22 | 1051730 | " " | 28.7 | 97 | 0.301 | 2.942 | 35 | 102.2 | 10.3 | 226.3 | 74 | 300.3 | 3.391 | 0.94 | 5.6 | 0 | 2.8 | 2.6 | 8.9 | 29 | 3.4 | 2 | 643.51 | 50.8 | 121 | 120 | 107 | 106 | 30 | 115 | 113 | 230.2 | 29.4 | 0 | 0.5 | 11.3 | 116 | 23.55 | 113 | 652 | 31 | 8.8 | 12.1 | 653.1 | 18.2 | -0.1 | 86.2 | -89.2 | -89.2
08/10/20 | 22:18:52 | 1051731 | " " | 28.5 | 97 | 0.301 | 2.933 | 43 | 102.1 | 11 | 226.2 | 73.4 | 299.6 | 3.391 | 0.94 | 5.5 | 0 | 2.8 | 2.6 | 9 | 29 | 3.4 | 2 | 643.51 | 50.9 | 121 | 121 | 107 | 107 | 40 | 116 | 114 | 230.1 | 26.3 | 0 | 0.5 | 11.3 | 116 | 23.52 | 113 | 652 | 31 | 8.7 | 11.6 | 653.1 | 18.4 | -0.1 | 86.2 | -88.6 | -88.6
08/10/20 | 22:19:20 | 1051732 | " " | 28.5 | 97 | 0.301 | 2.933 | 36 | 102.2 | 11.2 | 226.3 | 73.1 | 299.4 | 3.375 | 0.94 | 5.7 | 0 | 2.8 | 2.6 | 9 | 29 | 3.4 | 2 | 643.51 | 51 | 122 | 121 | 108 | 107 | 32 | 116 | 114 | 230.1 | 26.2 | 0 | 0.5 | 11.1 | 116 | 23.54 | 114 | 653 | 31 | 8.4 | 11.5 | 653 | 18.1 | -0.1 | 86.2 | -89.4 | -89.4
08/10/20 | 22:19:48 | 1051733 | " " | 28.6 | 98 | 0.3 | 2.928 | 36 | 102.3 | 11.4 | 226.6 | 72.6 | 299.2 | 3.375 | 0.94 | 5.6 | 0 | 2.8 | 2.6 | 9 | 28 | 3.4 | 2 | 643.51 | 50.8 | 122 | 121 | 108 | 107 | 31 | 116 | 114 | 230.4 | 28.4 | 0 | 0.4 | 11.2 | 116 | 23.56 | 113 | 653 | 31 | 7.9 | 11.1 | 653 | 17.9 | -0.1 | 86.2 | -89.3 | -89.3
08/10/20 | 22:20:14 | 1051734 | " " | 26.8 | 97 | 0.3 | 2.923 | 36 | 101.8 | 11 | 226.5 | 73.1 | 299.6 | 3.359 | 0.94 | 5.5 | 0 | 2.8 | 2 | 9 | 28 | 3.4 | 1.9 | 643.51 | 50.9 | 122 | 121 | 108 | 107 | 31 | 116 | 114 | 230.4 | 28.8 | 0 | 0.4 | 11.2 | 116 | 23.46 | 113 | 653 | 31 | 8.8 | 12.1 | 653.1 | 18.4 | -0.1 | 86.2 | -89.6 | -89.6
08/10/20 | 22:20:44 | 1051735 | " " | 28.5 | 97 | 0.301 | 2.938 | 35 | 102.2 | 11.1 | 226.5 | 73 | 299.5 | 3.375 | 0.94 | 5.6 | 0 | 2.8 | 2.6 | 8.9 | 28 | 3.4 | 2 | 643.51 | 51.1 | 122 | 122 | 108 | 108 | 29 | 117 | 115 | 230.3 | 28.8 | 0 | 0.4 | 11.2 | 117 | 23.55 | 114 | 653 | 31 | 8.1 | 11.4 | 653 | 17.6 | -0.1 | 86.2 | -88.2 | -88.2
08/10/20 | 22:21:12 | 1051736 | " " | 28.5 | 97 | 0.3 | 2.933 | 40 | 102.2 | 11.3 | 226.5 | 72.8 | 299.3 | 3.391 | 0.94 | 5.6 | 0 | 2.7 | 2.6 | 9 | 28 | 3.4 | 2 | 643.51 | 50.9 | 123 | 122 | 108 | 108 | 28 | 117 | 115 | 230.3 | 28.5 | 0 | 0.5 | 11.3 | 117 | 23.54 | 114 | 653 | 31 | 8.7 | 11.7 | 653.1 | 18.1 | -0.1 | 86.2 | -88.5 | -88.5
08/10/20 | 22:21:40 | 1051737 | " " | 28.6 | 97 | 0.3 | 2.933 | 39 | 102.1 | 10.9 | 226.4 | 73.3 | 299.7 | 3.375 | 0.94 | 5.7 | 0 | 2.7 | 2.6 | 9 | 29 | 3.4 | 2 | 643.51 | 51.2 | 123 | 122 | 108 | 108 | 36 | 117 | 115 | 230.3 | 28.9 | 0 | 0.4 | 11.1 | 117 | 23.52 | 114 | 653 | 31 | 8 | 11.3 | 653.1 | 18.1 | -0.1 | 86.2 | -88.5 | -88.5
08/10/20 | 22:22:10 | 1051738 | " " | 28.6 | 97 | 0.3 | 2.928 | 41 | 102.2 | 11.7 | 226.5 | 72.4 | 298.9 | 3.375 | 0.94 | 5.5 | 0 | 2.8 | 2.6 | 9 | 28 | 3.4 | 2 | 643.51 | 50.8 | 123 | 122 | 109 | 108 | 29 | 117 | 115 | 230.3 | 28.1 | 0 | 0.4 | 11.3 | 117 | 23.55 | 114 | 654 | 31 | 8.7 | 11.9 | 653.1 | 18.3 | -0.1 | 86.2 | -89.2 | -89.2
08/10/20 | 22:22:38 | 1051739 | " " | 28.5 | 97 | 0.3 | 2.928 | 41 | 102.2 | 11.3 | 226.4 | 72.9 | 299.3 | 3.391 | 0.94 | 5.5 | 0 | 2.8 | 2.6 | 9 | 29 | 3.4 | 2 | 643.51 | 51.2 | 122 | 122 | 109 | 108 | 30 | 117 | 115 | 230.2 | 26 | 0 | 0.4 | 11.2 | 117 | 23.54 | 114 | 654 | 31 | 7.7 | 11 | 652.8 | 17.3 | -0.1 | 86.2 | -90.1 | -90.1
08/10/20 | 22:23:06 | 1051740 | " " | 28.6 | 97 | 0.3 | 2.933 | 38 | 102.2 | 10.7 | 226.4 | 73.5 | 299.9 | 3.406 | 0.94 | 5.6 | 0 | 2.7 | 2.6 | 8.7 | 29 | 3.4 | 2 | 643.51 | 50.8 | 123 | 122 | 109 | 108 | 34 | 117 | 115 | 230.2 | 29.3 | 0 | 0.4 | 11.2 | 117 | 23.54 | 114 | 654 | 31 | 8.7 | 11.7 | 653 | 17.7 | -0.1 | 86.2 | -89.6 | -89.6
08/10/20 | 22:23:34 | 1051741 | " " | 28.4 | 98 | 0.3 | 2.928 | 39 | 102.2 | 11.3 | 226.4 | 72.9 | 299.3 | 3.391 | 0.94 | 5.6 | 0 | 2.8 | 2.6 | 9.1 | 29 | 3.4 | 2 | 643.51 | 51 | 123 | 122 | 109 | 108 | 29 | 117 | 115 | 230.2 | 26 | 0 | 0.4 | 11.2 | 117 | 23.54 | 114 | 654 | 31 | 8.1 | 11.3 | 653 | 17.9 | -0.1 | 86.2 | -89.7 | -89.7
08/10/20 | 22:24:02 | 1051742 | " " | 28.5 | 98 | 0.3 | 2.938 | 35 | 102.2 | 10.3 | 226.4 | 73.9 | 300.3 | 3.375 | 0.94 | 5.5 | 0 | 2.7 | 2.6 | 8.9 | 29 | 3.4 | 2 | 643.51 | 51 | 123 | 123 | 109 | 108 | 30 | 117 | 115 | 230.3 | 29.4 | 0 | 0.4 | 11.2 | 117 | 23.55 | 114 | 655 | 31 | 7.2 | 11.1 | 652.9 | 17.3 | -0.1 | 86.2 | -89.6 | -89.6
08/10/20 | 22:24:32 | 1051743 | " " | 28.4 | 98 | 0.3 | 2.901 | 39 | 102.2 | 12.1 | 226.4 | 72.1 | 298.5 | 3.359 | 0.94 | 5.6 | 0 | 2.7 | 2.6 | 9.3 | 28 | 3.4 | 2 | 643.51 | 51 | 124 | 123 | 109 | 109 | 35 | 118 | 116 | 230.2 | 25.5 | 0 | 0.5 | 11.2 | 117 | 23.55 | 114 | 655 | 31 | 8.1 | 11.4 | 653 | 17.7 | -0.1 | 86.2 | -89.4 | -89.4
08/10/20 | 22:25:00 | 1051744 | " " | 28.5 | 98 | 0.3 | 2.938 | 35 | 102.2 | 10.5 | 226.4 | 73.7 | 300.1 | 3.391 | 0.94 | 5.5 | 0 | 2.8 | 2.6 | 8.7 | 29 | 3.4 | 2 | 643.51 | 50.8 | 124 | 123 | 109 | 109 | 30 | 118 | 116 | 230.2 | 29.5 | 0 | 0.5 | 11.1 | 117 | 23.54 | 114 | 655 | 31 | 8.8 | 11.7 | 653 | 18.5 | -0.1 | 86.2 | -90 | -90
08/10/20 | 22:25:28 | 1051745 | " " | 27 | 98 | 0.3 | 2.928 | 35 | 101.8 | 10.8 | 226.4 | 73.4 | 299.8 | 3.391 | 0.94 | 5.7 | 0 | 2.8 | 2 | 9.1 | 29 | 3.4 | 2 | 643.51 | 50.8 | 124 | 124 | 110 | 109 | 31 | 118 | 116 | 230.1 | 26.6 | 0 | 0.4 | 11.3 | 117 | 23.46 | 114 | 655 | 31 | 8.5 | 11.9 | 653.1 | 18.1 | -0.1 | 86.2 | -90.2 | -90.2
08/10/20 | 22:25:56 | 1051746 | " " | 28.5 | 98 | 0.3 | 2.923 | 35 | 102.2 | 11.2 | 226.4 | 73 | 299.4 | 3.375 | 0.94 | 5.6 | 0 | 2.8 | 2.6 | 9.2 | 29 | 3.4 | 2 | 643.51 | 51 | 125 | 124 | 110 | 109 | 35 | 119 | 117 | 230.2 | 26.2 | 0 | 0.4 | 11.2 | 118 | 23.55 | 115 | 655 | 31 | 8.6 | 11.8 | 653.1 | 17.9 | -0.1 | 86.2 | -89.8 | -89.8
08/10/20 | 22:26:24 | 1051747 | " " | 28.5 | 98 | 0.3 | 2.933 | 39 | 102.2 | 11 | 226.4 | 73.2 | 299.6 | 3.391 | 0.94 | 5.5 | 0 | 2.8 | 2.6 | 9.1 | 29 | 3.4 | 1.9 | 643.51 | 50.8 | 125 | 124 | 110 | 109 | 35 | 119 | 117 | 230.3 | 28.8 | 0 | 0.4 | 11.3 | 118 | 23.54 | 115 | 656 | 31 | 7.8 | 10.7 | 652.9 | 17.6 | -0.1 | 86.2 | -89 | -89
08/10/20 | 22:26:52 | 1051748 | " " | 28.5 | 98 | 0.3 | 2.942 | 35 | 102.2 | 11.3 | 226.4 | 72.9 | 299.3 | 3.391 | 0.94 | 5.6 | 0 | 2.8 | 2.6 | 9 | 29 | 3.4 | 2 | 643.51 | 51.1 | 125 | 124 | 110 | 109 | 31 | 119 | 117 | 230.1 | 26 | 0 | 0.4 | 11.2 | 118 | 23.55 | 115 | 656 | 31 | 8.8 | 11.8 | 653 | 17.8 | -0.1 | 86.2 | -87.4 | -87.4
08/10/20 | 22:27:20 | 1051749 | " " | 28.3 | 98 | 0.3 | 2.938 | 40 | 102.2 | 11.2 | 226.4 | 73 | 299.4 | 3.391 | 0.94 | 5.5 | 0 | 2.7 | 2.6 | 9 | 29 | 3.4 | 2 | 643.51 | 51 | 125 | 124 | 110 | 109 | 40 | 119 | 117 | 230.2 | 26.1 | 0 | 0.5 | 11.1 | 118 | 23.55 | 115 | 656 | 31 | 8.7 | 11.8 | 653 | 18.2 | -0.1 | 86.2 | -89.7 | -89.7
08/10/20 | 22:27:50 | 1051750 | " " | 29.5 | 98 | 0.3 | 2.933 | 40 | 102.2 | 11 | 226.4 | 73.2 | 299.6 | 3.391 | 0.94 | 5.7 | 0 | 2.7 | 2.7 | 9 | 28 | 3.4 | 2 | 643.51 | 51 | 125 | 125 | 110 | 110 | 29 | 118 | 116 | 230.3 | 28.8 | 0 | 0.5 | 11.1 | 118 | 23.54 | 115 | 656 | 31 | 8.6 | 11.7 | 653 | 18.1 | -0.1 | 86.2 | -89 | -89
08/10/20 | 22:28:18 | 1051751 | " " | 28.4 | 98 | 0.3 | 2.927 | 36 | 102.3 | 12.9 | 226.4 | 71.3 | 297.7 | 3.375 | 0.94 | 5.6 | 0 | 2.8 | 2.6 | 9.1 | 28 | 3.4 | 2 | 643.51 | 50.8 | 125 | 124 | 110 | 109 | 32 | 119 | 116 | 230.2 | 24.6 | 0 | 0.4 | 11.2 | 117 | 23.56 | 114 | 656 | 31 | 8.8 | 11.8 | 653 | 18.5 | -0.1 | 86.2 | -88.8 | -88.8
08/10/20 | 22:28:48 | 1051752 | " " | 28.5 | 98 | 0.3 | 2.923 | 41 | 102.2 | 11.8 | 226.4 | 72.4 | 298.8 | 3.375 | 0.94 | 5.5 | 0 | 2.8 | 2.6 | 9.1 | 28 | 3.4 | 2 | 643.51 | 51.1 | 125 | 124 | 110 | 109 | 30 | 118 | 116 | 230.2 | 25.6 | 0 | 0.4 | 11.2 | 117 | 23.55 | 114 | 656 | 31 | 8.5 | 11.5 | 653 | 18 | -0.1 | 86.2 | -90 | -90
08/10/20 | 22:29:16 | 1051753 | " " | 28.6 | 99 | 0.3 | 2.933 | 42 | 102.2 | 11.3 | 226.4 | 72.9 | 299.3 | 3.375 | 0.94 | 5.5 | 0 | 2.7 | 2.7 | 8.9 | 29 | 3.4 | 2 | 643.51 | 51 | 125 | 124 | 110 | 109 | 29 | 118 | 116 | 230.3 | 26 | 0 | 0.5 | 11.1 | 117 | 23.55 | 115 | 657 | 31 | 8.2 | 12 | 653 | 18 | -0.1 | 86.2 | -89.6 | -89.6
08/10/20 | 22:29:44 | 1051754 | " " | 28.6 | 99 | 0.3 | 2.933 | 38 | 102.2 | 11.4 | 226.4 | 72.8 | 299.2 | 3.391 | 0.94 | 5.7 | 0 | 2.8 | 2.6 | 8.9 | 29 | 3.4 | 2 | 643.51 | 51.1 | 125 | 125 | 110 | 109 | 28 | 118 | 116 | 230.1 | 26 | 0 | 0.4 | 11.2 | 117 | 23.55 | 115 | 657 | 31 | 7.9 | 10.8 | 652.9 | 17.3 | -0.1 | 86.2 | -89.2 | -89.2
08/10/20 | 22:30:14 | 1051755 | " " | 28.5 | 98 | 0.3 | 2.933 | 35 | 102.2 | 10.8 | 226.4 | 73.4 | 299.8 | 3.391 | 0.94 | 5.5 | 0 | 2.8 | 2.6 | 8.8 | 29 | 3.4 | 2 | 643.51 | 50.9 | 126 | 125 | 110 | 109 | 32 | 118 | 117 | 230.2 | 26.5 | 0 | 0.5 | 11.2 | 117 | 23.54 | 115 | 657 | 31 | 8.5 | 11.8 | 653 | 17.9 | -0.1 | 86.2 | -88.9 | -88.9
08/10/20 | 22:30:40 | 1051756 | " " | 28.5 | 98 | 0.299 | 2.933 | 40 | 102.2 | 11.7 | 226.4 | 72.5 | 298.9 | 3.375 | 0.94 | 5.6 | 0 | 2.8 | 2.6 | 9 | 28 | 3.4 | 2 | 643.51 | 50.9 | 126 | 125 | 110 | 109 | 30 | 119 | 117 | 230.3 | 25.6 | 0 | 0.4 | 11.1 | 117 | 23.54 | 115 | 657 | 31 | 8.6 | 11.8 | 653.1 | 18.4 | -0.1 | 86.2 | -89.4 | -89.4