## 1
Date | Time | Shot Number | StartUp On | Cycl Time (s) | DLck HlpU (%) | Low Spd (m/s) | High Spd (m/s) | Pres Up T (m/s) | Cast Pres (MPa) | Bis Size (mm) | H-Spd St (mm) | H-Length (mm) | Fill End (mm) | Peek Spd (m/s) | Shot Wt (kg) | Spray (sec) | Core In (sec) | DieC lose (sec) | Pouring (sec) | Fill Pres (MPa) | Fill Time (ms) | Work Cool (sec) | Die Open (sec) | D-Height (mm) | Pour Ret (deg) | A M.Temp 1 Max (ßC) | A M.Temp 1 Min (ßC) | B M.Temp 2 Max (ßC) | B M.Temp 2 Min (ßC) | Inten Tms | C F.Temp 1 Max (ßC) | C F.Temp 1 Min (ßC) | Fill Stat (mm) | P Up Stat (mm) | Core Out (sec) | Eject (sec) | Take-Out (sec) | D F.Temp 2 Max (ßC) | Shtpres (MPa) | D F.Temp 2 Min (ßC) | E Metal Ave (ßC) | F M.Cool. Ave(ßC) | M.Cooling Water (l/m) | F.Cooling Water (l/m) | Tip Cooling Flow (l/m) | Oil Cooler Flow (l/m) | VShutPos (mm) | DieLub.SprayLe (ml) | Vacuum (kPa) | Peak Vacum (kPa)
08/10/20 | 22:31:10 | 1051757 | " " | 28.7 | 98 | 0.3 | 2.933 | 35 | 102.2 | 11 | 226.3 | 73.3 | 299.6 | 3.391 | 0.94 | 5.6 | 0 | 2.8 | 2.6 | 9 | 29 | 3.4 | 2 | 643.51 | 51 | 126 | 125 | 110 | 109 | 30 | 119 | 117 | 230.1 | 26.3 | 0 | 0.4 | 11.2 | 117 | 23.54 | 115 | 657 | 31 | 8.7 | 12 | 653 | 18.1 | -0.1 | 86.2 | -89.8 | -89.8
08/10/20 | 22:31:38 | 1051758 | " " | 28.6 | 99 | 0.3 | 2.933 | 39 | 102.1 | 11.5 | 226.4 | 72.7 | 299.1 | 3.391 | 0.94 | 5.5 | 0 | 2.8 | 2.6 | 9.1 | 29 | 3.4 | 2 | 643.51 | 50.8 | 126 | 125 | 110 | 109 | 39 | 119 | 117 | 230.2 | 25.9 | 0 | 0.4 | 11.3 | 117 | 23.53 | 115 | 658 | 31 | 8.8 | 11.7 | 653 | 17.6 | -0.1 | 86.2 | -90.4 | -90.4
08/10/20 | 22:32:06 | 1051759 | " " | 28.4 | 99 | 0.3 | 2.928 | 35 | 102.2 | 11.3 | 226.4 | 72.9 | 299.3 | 3.359 | 0.94 | 5.5 | 0 | 2.8 | 2.6 | 9.1 | 29 | 3.4 | 2 | 643.51 | 51.1 | 126 | 125 | 110 | 109 | 29 | 119 | 117 | 230.3 | 28.7 | 0 | 0.5 | 11.1 | 117 | 23.54 | 115 | 658 | 31 | 8.5 | 11.7 | 653 | 17.8 | -0.1 | 86.2 | -90.1 | -90.1
08/10/20 | 22:32:36 | 1051760 | " " | 28.5 | 99 | 0.299 | 2.928 | 40 | 102.2 | 11.3 | 226.4 | 72.9 | 299.3 | 3.375 | 0.94 | 5.6 | 0 | 2.7 | 2.6 | 9 | 29 | 3.4 | 2 | 643.51 | 50.9 | 126 | 125 | 110 | 110 | 31 | 119 | 117 | 230.2 | 26.1 | 0 | 0.5 | 11.2 | 118 | 23.55 | 115 | 658 | 31 | 8.4 | 11.8 | 653 | 17.9 | -0.1 | 86.2 | -89.8 | -89.8
08/10/20 | 22:33:04 | 1051761 | " " | 28.6 | 99 | 0.3 | 2.938 | 37 | 102.2 | 11.7 | 226.3 | 72.6 | 298.9 | 3.391 | 0.94 | 5.7 | 0 | 2.8 | 2.6 | 8.8 | 29 | 3.4 | 2 | 643.51 | 51 | 126 | 125 | 111 | 110 | 34 | 119 | 117 | 230.1 | 25.6 | 0 | 0.4 | 11.2 | 118 | 23.55 | 115 | 658 | 31 | 8.4 | 11.7 | 653 | 18 | -0.1 | 86.2 | -89.3 | -89.3
08/10/20 | 22:33:34 | 1051762 | " " | 28.7 | 98 | 0.3 | 2.933 | 36 | 102.2 | 11.1 | 226.3 | 73.2 | 299.5 | 3.391 | 0.94 | 5.5 | 0 | 2.8 | 2.6 | 8.9 | 29 | 3.4 | 2 | 643.51 | 51 | 126 | 125 | 111 | 110 | 36 | 119 | 117 | 230.2 | 26.2 | 0 | 0.4 | 11.4 | 118 | 23.54 | 116 | 658 | 31 | 8.5 | 11.8 | 653.1 | 17.8 | -0.1 | 86.2 | -89.2 | -89.2
08/10/20 | 22:34:00 | 1051763 | " " | 26.8 | 99 | 0.3 | 2.938 | 36 | 101.8 | 10.3 | 226.4 | 73.9 | 300.3 | 3.391 | 0.94 | 5.5 | 0 | 2.8 | 1.9 | 8.8 | 29 | 3.4 | 2 | 643.51 | 50.8 | 126 | 126 | 111 | 110 | 31 | 119 | 118 | 230.3 | 29.5 | 0 | 0.4 | 11.3 | 118 | 23.46 | 116 | 659 | 31 | 8.4 | 11.8 | 653.1 | 17.6 | -0.1 | 86.2 | -89.6 | -89.6
08/10/20 | 22:34:28 | 1051764 | " " | 28.5 | 99 | 0.3 | 2.938 | 42 | 102.2 | 10.5 | 226.4 | 73.7 | 300.1 | 3.406 | 0.94 | 5.6 | 0 | 2.8 | 2.6 | 8.7 | 29 | 3.4 | 2 | 643.51 | 51 | 127 | 126 | 111 | 110 | 30 | 120 | 118 | 230.3 | 29.2 | 0 | 0.5 | 11.2 | 119 | 23.54 | 116 | 659 | 31 | 8.7 | 11.8 | 653 | 18.3 | -0.1 | 86.2 | -89.8 | -89.8
08/10/20 | 22:34:56 | 1051765 | " " | 28.7 | 99 | 0.3 | 2.933 | 36 | 102.2 | 10.8 | 226.4 | 73.4 | 299.8 | 3.375 | 0.94 | 5.6 | 0 | 2.7 | 2.6 | 9 | 29 | 3.4 | 2 | 643.51 | 50.8 | 127 | 126 | 111 | 111 | 31 | 120 | 118 | 230.3 | 29.1 | 0 | 0.4 | 11.4 | 119 | 23.54 | 116 | 659 | 31 | 8.1 | 11.2 | 652.9 | 17.5 | -0.1 | 86.2 | -89.6 | -89.6
08/10/20 | 22:35:26 | 1051766 | " " | 28.4 | 98 | 0.299 | 2.861 | 35 | 102.2 | 12.4 | 226.3 | 71.9 | 298.2 | 3.359 | 0.94 | 5.5 | 0 | 2.7 | 2.6 | 10.2 | 29 | 3.4 | 2 | 643.51 | 51.2 | 127 | 126 | 111 | 111 | 31 | 120 | 118 | 230.2 | 25.9 | 0 | 0.4 | 11.2 | 119 | 23.55 | 116 | 659 | 31 | 8.2 | 11.7 | 653 | 18 | -0.1 | 86.2 | -89.7 | -89.7
08/10/20 | 22:35:54 | 1051767 | " " | 28.7 | 99 | 0.3 | 2.938 | 40 | 102.2 | 12.2 | 226.4 | 72 | 298.4 | 3.359 | 0.94 | 5.6 | 0 | 2.7 | 2.6 | 9 | 28 | 3.4 | 2 | 643.51 | 51.1 | 127 | 127 | 111 | 111 | 30 | 120 | 118 | 230.3 | 25.1 | 0 | 0.5 | 11.2 | 119 | 23.55 | 116 | 659 | 31 | 8.7 | 11.8 | 653.1 | 18.1 | -0.1 | 86.2 | -90.2 | -90.2
08/10/20 | 22:36:22 | 1051768 | " " | 28.5 | 99 | 0.299 | 2.942 | 36 | 102.2 | 10.7 | 226.3 | 73.6 | 299.9 | 3.391 | 0.94 | 5.6 | 0 | 2.8 | 2.6 | 8.7 | 29 | 3.4 | 2 | 643.51 | 50.8 | 128 | 127 | 111 | 111 | 36 | 120 | 118 | 230.1 | 26.6 | 0 | 0.5 | 11.2 | 119 | 23.54 | 116 | 660 | 31 | 8.5 | 11.9 | 653.1 | 18.1 | -0.1 | 86.2 | -90 | -90
08/10/20 | 22:36:52 | 1051769 | " " | 28.5 | 99 | 0.3 | 2.933 | 40 | 102.2 | 11.5 | 226.4 | 72.7 | 299.1 | 3.375 | 0.94 | 5.6 | 0 | 2.7 | 2.6 | 9 | 29 | 3.4 | 2 | 643.51 | 51.2 | 127 | 127 | 111 | 111 | 29 | 120 | 118 | 230.3 | 25.8 | 0 | 0.4 | 11.3 | 119 | 23.54 | 116 | 660 | 31 | 8.5 | 11.6 | 652.9 | 17.5 | -0.1 | 86.2 | -89.8 | -89.8
08/10/20 | 22:37:20 | 1051770 | " " | 28.5 | 99 | 0.299 | 2.938 | 36 | 102.2 | 11.3 | 226.3 | 73 | 299.3 | 3.391 | 0.94 | 5.5 | 0 | 2.7 | 2.6 | 8.9 | 29 | 3.4 | 2 | 643.51 | 51.2 | 127 | 126 | 111 | 110 | 36 | 120 | 118 | 230.1 | 26 | 0 | 0.4 | 11.3 | 118 | 23.54 | 115 | 660 | 31 | 8.2 | 11.2 | 653 | 17.7 | -0.1 | 86.2 | -89.7 | -89.7
08/10/20 | 22:37:48 | 1051771 | " " | 28.6 | 99 | 0.299 | 2.923 | 41 | 102.2 | 11.2 | 226.3 | 73.1 | 299.4 | 3.375 | 0.94 | 5.6 | 0 | 2.7 | 2.6 | 9.1 | 29 | 3.4 | 2 | 643.51 | 50.9 | 127 | 126 | 111 | 110 | 30 | 120 | 118 | 230.1 | 26.4 | 0 | 0.5 | 11.2 | 118 | 23.55 | 116 | 660 | 31 | 8.3 | 12 | 652.9 | 17.8 | -0.1 | 86.2 | -90.2 | -90.2
08/10/20 | 22:38:14 | 1051772 | " " | 26.9 | 98 | 0.3 | 2.923 | 36 | 101.8 | 11.1 | 226.4 | 73.1 | 299.5 | 3.375 | 0.94 | 5.6 | 0 | 2.8 | 2.1 | 9.1 | 29 | 3.4 | 2 | 643.51 | 51.2 | 127 | 126 | 111 | 111 | 31 | 120 | 118 | 230.2 | 26.3 | 0 | 0.4 | 11.1 | 119 | 23.46 | 116 | 660 | 31 | 8.5 | 11.8 | 652.9 | 17.6 | -0.1 | 86.2 | -90.1 | -90.1
08/10/20 | 22:38:44 | 1051773 | " " | 28.6 | 100 | 0.3 | 2.928 | 42 | 102.2 | 11.9 | 226.3 | 72.4 | 298.7 | 3.375 | 0.94 | 5.6 | 0 | 2.8 | 2.6 | 9 | 28 | 3.4 | 2 | 643.51 | 51.1 | 128 | 127 | 111 | 111 | 30 | 121 | 119 | 230.2 | 25.4 | 0 | 0.4 | 11.1 | 119 | 23.54 | 117 | 660 | 31 | 8 | 11.4 | 653 | 17.4 | -0.1 | 86.2 | -89.8 | -89.8
08/10/20 | 22:39:12 | 1051774 | " " | 28.5 | 99 | 0.299 | 2.938 | 38 | 102.2 | 10.8 | 226.3 | 73.5 | 299.8 | 3.391 | 0.94 | 5.5 | 0 | 2.8 | 2.6 | 9 | 29 | 3.4 | 2 | 643.51 | 50.8 | 128 | 127 | 112 | 111 | 34 | 121 | 119 | 230.2 | 29.2 | 0 | 0.4 | 11.3 | 120 | 23.54 | 117 | 661 | 31 | 7.8 | 11.2 | 652.9 | 17.2 | -0.1 | 86.2 | -90 | -90
08/10/20 | 22:39:40 | 1051775 | " " | 28.4 | 99 | 0.299 | 2.938 | 40 | 102.2 | 11 | 226.4 | 73.2 | 299.6 | 3.375 | 0.94 | 5.6 | 0 | 2.8 | 2.6 | 9.1 | 29 | 3.4 | 2 | 643.51 | 51 | 128 | 127 | 112 | 111 | 36 | 121 | 119 | 230.3 | 29 | 0 | 0.5 | 11.1 | 119 | 23.55 | 116 | 661 | 31 | 8.9 | 11.7 | 653 | 17.2 | -0.1 | 86.2 | -89.6 | -89.6
08/10/20 | 22:40:10 | 1051776 | " " | 28.5 | 99 | 0.299 | 2.928 | 35 | 102.2 | 11.5 | 226.3 | 72.8 | 299.1 | 3.375 | 0.94 | 5.6 | 0 | 2.8 | 2.6 | 9.1 | 29 | 3.4 | 2 | 643.51 | 51.1 | 128 | 127 | 112 | 111 | 31 | 121 | 119 | 230.1 | 26 | 0 | 0.5 | 11.2 | 119 | 23.54 | 116 | 661 | 31 | 8.6 | 11.4 | 653 | 17.4 | -0.1 | 86.2 | -90.5 | -90.5
08/10/20 | 22:40:36 | 1051777 | " " | 28.5 | 99 | 0.299 | 2.928 | 35 | 102.2 | 11.2 | 226.3 | 73.1 | 299.4 | 3.375 | 0.94 | 5.6 | 0 | 2.8 | 2.6 | 9.1 | 29 | 3.4 | 2 | 643.51 | 51.1 | 128 | 127 | 111 | 111 | 31 | 121 | 119 | 230.2 | 26.2 | 0 | 0.5 | 11.1 | 119 | 23.55 | 116 | 661 | 31 | 8.4 | 11.9 | 653 | 17.2 | -0.1 | 86.2 | -89.8 | -89.8
08/10/20 | 22:41:06 | 1051778 | " " | 28.7 | 100 | 0.3 | 2.942 | 40 | 102.1 | 10.4 | 226.3 | 73.9 | 300.2 | 3.391 | 0.94 | 5.6 | 0 | 2.8 | 2.6 | 8.8 | 29 | 3.4 | 2 | 643.51 | 50.8 | 128 | 127 | 111 | 111 | 29 | 120 | 118 | 230.2 | 29.4 | 0 | 0.4 | 11.2 | 119 | 23.53 | 116 | 661 | 31 | 8.7 | 11.7 | 653.1 | 17.5 | -0.1 | 86.2 | -90.6 | -90.6
08/10/20 | 22:41:34 | 1051779 | " " | 28.6 | 99 | 0.299 | 2.938 | 35 | 102.1 | 10 | 226.3 | 74.3 | 300.6 | 3.391 | 0.94 | 5.5 | 0 | 2.8 | 2.6 | 8.9 | 29 | 3.4 | 2 | 643.51 | 50.8 | 128 | 127 | 111 | 111 | 29 | 120 | 118 | 230.3 | 29.8 | 0 | 0.4 | 11.3 | 119 | 23.52 | 116 | 662 | 31 | 8.3 | 11 | 653 | 16.7 | -0.1 | 86.2 | -90.4 | -90.4
08/10/20 | 22:42:02 | 1051780 | " " | 28.5 | 99 | 0.3 | 2.933 | 40 | 102.2 | 11.4 | 226.3 | 72.9 | 299.2 | 3.391 | 0.94 | 5.5 | 0 | 2.8 | 2.6 | 9.2 | 29 | 3.4 | 2 | 643.51 | 51 | 128 | 127 | 111 | 111 | 30 | 120 | 118 | 230.1 | 26 | 0 | 0.5 | 11.1 | 118 | 23.55 | 116 | 662 | 31 | 8.8 | 11.8 | 653 | 17 | -0.1 | 86.2 | -90 | -90
08/10/20 | 22:42:32 | 1051781 | " " | 28.7 | 100 | 0.299 | 2.933 | 39 | 102.1 | 10.9 | 226.3 | 73.4 | 299.7 | 3.391 | 0.94 | 5.7 | 0 | 2.8 | 2.7 | 9 | 29 | 3.4 | 2 | 643.51 | 50.8 | 128 | 127 | 111 | 111 | 29 | 120 | 118 | 230.2 | 29.1 | 0 | 0.4 | 11.1 | 118 | 23.52 | 116 | 662 | 31 | 8.1 | 11.6 | 653 | 16.6 | -0.1 | 86.2 | -89.6 | -89.6
08/10/20 | 22:43:00 | 1051782 | " " | 28.7 | 100 | 0.299 | 2.933 | 35 | 102.2 | 10.8 | 226.3 | 73.5 | 299.8 | 3.391 | 0.94 | 5.6 | 0 | 2.7 | 2.6 | 8.8 | 29 | 3.4 | 2 | 643.51 | 51.1 | 127 | 127 | 111 | 111 | 30 | 120 | 118 | 230.1 | 26.5 | 0 | 0.4 | 11.3 | 118 | 23.55 | 116 | 662 | 31 | 8.2 | 11.4 | 653 | 16.3 | -0.1 | 86.2 | -89 | -89
08/10/20 | 22:43:28 | 1051783 | " " | 26.6 | 100 | 0.299 | 2.933 | 42 | 101.9 | 11.2 | 226.3 | 73.1 | 299.4 | 3.391 | 0.94 | 5.5 | 0 | 2.7 | 1.8 | 9 | 28 | 3.4 | 2 | 643.51 | 51.2 | 127 | 127 | 111 | 111 | 30 | 120 | 118 | 232.2 | 26.1 | 0 | 0.4 | 11.3 | 118 | 23.47 | 116 | 662 | 31 | 8.3 | 11.5 | 653 | 17.2 | -0.1 | 86.2 | -90.8 | -90.8
08/10/20 | 22:43:56 | 1051784 | " " | 28.6 | 99 | 0.3 | 2.933 | 36 | 102.1 | 10.9 | 226.4 | 73.3 | 299.7 | 3.375 | 0.94 | 5.7 | 0 | 2.7 | 2.6 | 9 | 29 | 3.4 | 2 | 643.51 | 50.8 | 128 | 127 | 112 | 111 | 31 | 121 | 119 | 230.3 | 29 | 0 | 0.5 | 11.1 | 119 | 23.52 | 116 | 662 | 31 | 7.7 | 11 | 653 | 16.6 | -0.1 | 86.2 | -90.5 | -90.5
08/10/20 | 22:44:24 | 1051785 | " " | 28.6 | 99 | 0.3 | 2.928 | 36 | 102.2 | 10.8 | 226.4 | 73.4 | 299.8 | 3.391 | 0.94 | 5.6 | 0 | 2.7 | 2.6 | 8.8 | 29 | 3.4 | 2 | 643.51 | 51.1 | 128 | 127 | 112 | 112 | 32 | 121 | 119 | 230.2 | 26.5 | 0 | 0.5 | 11.2 | 120 | 23.54 | 117 | 663 | 31 | 8.7 | 12 | 653 | 17.3 | -0.1 | 86.2 | -91.3 | -91.3
08/10/20 | 22:44:52 | 1051786 | " " | 28.8 | 100 | 0.3 | 2.938 | 37 | 102.1 | 10.7 | 226.4 | 73.5 | 299.9 | 3.391 | 0.94 | 5.5 | 0 | 2.8 | 2.6 | 8.7 | 28 | 3.4 | 2 | 643.51 | 51 | 128 | 127 | 112 | 111 | 32 | 121 | 119 | 230.3 | 29.1 | 0 | 0.4 | 11.4 | 119 | 23.53 | 116 | 663 | 31 | 7.9 | 11.3 | 652.9 | 16 | -0.1 | 86.2 | -89.7 | -89.7
08/10/20 | 22:45:22 | 1051787 | " " | 28.6 | 100 | 0.3 | 2.933 | 35 | 102.2 | 10.7 | 226.4 | 73.5 | 299.9 | 3.375 | 0.94 | 1.5 | 0 | 2.8 | 2.6 | 9.1 | 29 | 3.4 | 2 | 643.51 | 51.2 | 128 | 127 | 112 | 111 | 35 | 121 | 119 | 230.3 | 29.2 | 0 | 0.5 | 11.1 | 119 | 23.54 | 116 | 663 | 31 | 8.7 | 11.7 | 653.1 | 17.6 | -0.1 | 86.2 | -89.3 | -89.3