## 1
Date | Time | Shot Number | StartUp On | Cycl Time (s) | DLck HlpU (%) | Low Spd (m/s) | High Spd (m/s) | Pres Up T (m/s) | Cast Pres (MPa) | Bis Size (mm) | H-Spd St (mm) | H-Length (mm) | Fill End (mm) | Peek Spd (m/s) | Shot Wt (kg) | Spray (sec) | Core In (sec) | DieC lose (sec) | Pouring (sec) | Fill Pres (MPa) | Fill Time (ms) | Work Cool (sec) | Die Open (sec) | D-Height (mm) | Pour Ret (deg) | A M.Temp 1 Max (ßC) | A M.Temp 1 Min (ßC) | B M.Temp 2 Max (ßC) | B M.Temp 2 Min (ßC) | Inten Tms | C F.Temp 1 Max (ßC) | C F.Temp 1 Min (ßC) | Fill Stat (mm) | P Up Stat (mm) | Core Out (sec) | Eject (sec) | Take-Out (sec) | D F.Temp 2 Max (ßC) | Shtpres (MPa) | D F.Temp 2 Min (ßC) | E Metal Ave (ßC) | F M.Cool. Ave(ßC) | M.Cooling Water (l/m) | F.Cooling Water (l/m) | Tip Cooling Flow (l/m) | Oil Cooler Flow (l/m) | VShutPos (mm) | DieLub.SprayLe (ml) | Vacuum (kPa) | Peak Vacum (kPa)
08/10/20 | 22:46:44 | 1051788 | "Start1 " | 30.6 | 99 | 0.3 | -0.001 | -1 | 48.4 | 16.9 | -0.1 | -0.1 | 293.7 | 0.359 | 0.94 | 9.6 | 0 | 2.7 | 2.6 | -0.1 | -1 | 3.4 | 2 | 643.51 | 51.1 | 128 | 120 | 112 | 104 | -1 | 121 | 102 | 289.5 | -0.1 | 0 | 0.4 | 8.6 | 119 | 11.16 | 95 | 663 | 31 | 8.8 | 11.7 | 652.8 | 17 | -0.1 | 86.2 | -85.6 | -85.6
08/10/20 | 22:47:16 | 1051789 | "Start1 " | 30.4 | 99 | 0.3 | -0.001 | -1 | 49 | 16.7 | -0.1 | -0.1 | 293.9 | 0.359 | 0.94 | 4.9 | 0 | 2.8 | 3.5 | -0.1 | -1 | 3.4 | 2 | 643.51 | 50.8 | 119 | 115 | 103 | 99 | -1 | 101 | 96 | 291.6 | -0.1 | 0 | 0.4 | 11.3 | 93 | 11.29 | 88 | 664 | 31 | 8.8 | 11.8 | 652.9 | 17 | -0.1 | 86.2 | -89.6 | -89.6
08/10/20 | 22:47:42 | 1051790 | "Start1 " | 26.7 | 99 | 0.3 | -0.001 | -1 | 48.8 | 16.2 | -0.1 | -0.1 | 294.4 | 0.359 | 0.94 | 5.5 | 0 | 2.8 | 1.9 | -0.1 | -1 | 3.4 | 2 | 643.51 | 50.8 | 115 | 114 | 99 | 98 | -1 | 101 | 97 | 291 | -0.1 | 0 | 0.5 | 11.2 | 97 | 11.25 | 90 | 664 | 31 | 8.7 | 11.7 | 653 | 17.3 | -0.1 | 86.2 | -90.6 | -90.6
08/10/20 | 22:48:10 | 1051791 | "Start1 " | 28.7 | 99 | 0.3 | -0.001 | -1 | 49 | 15.7 | -0.1 | -0.1 | 294.9 | 0.359 | 0.94 | 5.6 | 0 | 2.8 | 2.7 | -0.1 | -1 | 3.4 | 2 | 643.51 | 51 | 116 | 115 | 102 | 99 | -1 | 105 | 102 | 291.1 | -0.1 | 0 | 0.4 | 11.3 | 103 | 11.29 | 98 | 664 | 31 | 8.5 | 12.3 | 653 | 16.8 | -0.1 | 86.2 | -90.9 | -90.9
08/10/20 | 22:48:38 | 1051792 | "Start1 " | 28.5 | 99 | 0.3 | -0.001 | -1 | 49 | 16.3 | -0.1 | -0.1 | 294.3 | 0.359 | 0.94 | 5.5 | 0 | 2.8 | 2.6 | -0.1 | -1 | 3.4 | 2 | 643.51 | 50.9 | 118 | 117 | 104 | 102 | -1 | 108 | 106 | 290.4 | -0.1 | 0 | 0.5 | 11.3 | 107 | 11.29 | 103 | 664 | 31 | 8.6 | 12.1 | 653 | 16.9 | -0.1 | 86.2 | -91.2 | -91.2
08/10/20 | 22:49:08 | 1051793 | " " | 28.5 | 99 | 0.3 | 2.913 | 38 | 102.2 | 11.3 | 226.4 | 72.9 | 299.3 | 3.344 | 0.94 | 5.7 | 0 | 2.7 | 2.7 | 9.2 | 28 | 3.4 | 2 | 643.51 | 51.1 | 119 | 118 | 105 | 104 | 33 | 110 | 108 | 230.3 | 26 | 0 | 0.4 | 11.2 | 109 | 23.55 | 106 | 664 | 31 | 8.1 | 11.5 | 653 | 16.4 | -0.1 | 86.2 | -90.2 | -90.2
08/10/20 | 22:49:36 | 1051794 | " " | 28.5 | 98 | 0.3 | 2.938 | 37 | 102.2 | 10.4 | 226.4 | 73.8 | 300.2 | 3.375 | 0.94 | 5.6 | 0 | 2.8 | 2.6 | 8.8 | 28 | 3.4 | 2 | 643.51 | 51.1 | 120 | 119 | 106 | 105 | 31 | 112 | 109 | 230.3 | 29.4 | 0 | 0.4 | 11.2 | 111 | 23.54 | 107 | 664 | 31 | 8.5 | 11.8 | 652.9 | 16.9 | -0.1 | 86.2 | -88.6 | -88.6
08/10/20 | 22:50:04 | 1051795 | " " | 28.5 | 99 | 0.3 | 2.625 | 36 | 102.2 | 11.4 | 226.4 | 72.8 | 299.2 | 3.375 | 0.94 | 5.6 | 0 | 2.8 | 2.6 | 12.3 | 30 | 3.4 | 2 | 643.51 | 51 | 121 | 120 | 107 | 106 | 31 | 113 | 111 | 230.2 | 28.3 | 0 | 0.4 | 11.2 | 113 | 23.54 | 109 | 664 | 31 | 8.5 | 11.7 | 652.9 | 16.8 | -0.1 | 86.2 | -90.4 | -90.4
08/10/20 | 22:50:34 | 1051796 | " " | 28.5 | 99 | 0.3 | 2.942 | 35 | 102.1 | 9.9 | 226.4 | 74.3 | 300.7 | 3.391 | 0.94 | 5.5 | 0 | 2.7 | 2.6 | 9 | 29 | 3.4 | 2 | 643.51 | 50.8 | 122 | 121 | 108 | 107 | 29 | 115 | 113 | 230.3 | 29.9 | 0 | 0.4 | 11.2 | 114 | 23.53 | 111 | 664 | 31 | 8.7 | 11.8 | 653 | 16.7 | -0.1 | 86.2 | -87.8 | -87.8
08/10/20 | 22:51:00 | 1051797 | " " | 28.4 | 100 | 0.3 | 2.928 | 40 | 102.1 | 11.6 | 226.4 | 72.6 | 299 | 3.375 | 0.94 | 5.5 | 0 | 2.7 | 2.6 | 9.1 | 28 | 3.4 | 2 | 643.51 | 50.8 | 123 | 123 | 108 | 108 | 29 | 116 | 114 | 230.3 | 28.4 | 0 | 0.5 | 11.1 | 115 | 23.53 | 113 | 665 | 31 | 8.7 | 11.8 | 653 | 16.9 | -0.1 | 86.2 | -89.4 | -89.4
08/10/20 | 22:51:30 | 1051798 | " " | 28.5 | 99 | 0.3 | 2.933 | 37 | 102.1 | 11.5 | 226.5 | 72.6 | 299.1 | 3.359 | 0.94 | 5.7 | 0 | 2.8 | 2.6 | 9 | 28 | 3.4 | 2 | 643.51 | 51 | 124 | 123 | 109 | 109 | 31 | 117 | 115 | 230.4 | 28.3 | 0 | 0.4 | 11.2 | 116 | 23.53 | 113 | 665 | 31 | 8.6 | 11.7 | 653 | 16.6 | -0.1 | 86.2 | -89.3 | -89.3
08/10/20 | 22:51:58 | 1051799 | " " | 28.6 | 99 | 0.3 | 2.909 | 39 | 102.1 | 11 | 226.4 | 73.2 | 299.6 | 3.375 | 0.94 | 5.5 | 0 | 2.8 | 2.6 | 9.3 | 29 | 3.4 | 2 | 643.51 | 51.1 | 125 | 124 | 109 | 109 | 29 | 118 | 116 | 230.4 | 26.4 | 0 | 0.5 | 11.2 | 117 | 23.53 | 114 | 665 | 31 | 8.1 | 11 | 653 | 16.6 | -0.1 | 86.2 | -89.4 | -89.4
08/10/20 | 22:52:26 | 1051800 | " " | 28.5 | 99 | 0.3 | 2.933 | 36 | 102.1 | 11 | 226.5 | 73.1 | 299.6 | 3.359 | 0.94 | 5.5 | 0 | 2.8 | 2.6 | 9 | 28 | 3.4 | 2 | 643.51 | 51 | 125 | 124 | 110 | 109 | 30 | 118 | 116 | 230.4 | 28.8 | 0 | 0.5 | 11.2 | 117 | 23.53 | 114 | 665 | 31 | 7.9 | 11.2 | 653 | 16.3 | -0.1 | 86.2 | -90 | -90
08/10/20 | 22:52:56 | 1051801 | " " | 28.5 | 100 | 0.3 | 2.933 | 40 | 102.2 | 10.9 | 226.4 | 73.3 | 299.7 | 3.375 | 0.94 | 5.6 | 0 | 2.7 | 2.6 | 8.9 | 28 | 3.4 | 2 | 643.51 | 51.1 | 126 | 125 | 110 | 110 | 29 | 118 | 117 | 230.3 | 28.9 | 0 | 0.5 | 11.1 | 117 | 23.54 | 115 | 666 | 31 | 8.9 | 11.9 | 653.1 | 16.8 | -0.1 | 86.2 | -88.4 | -88.4
08/10/20 | 22:53:24 | 1051802 | " " | 28.7 | 98 | 0.3 | 2.933 | 35 | 102.1 | 9.9 | 226.4 | 74.3 | 300.7 | 3.406 | 0.94 | 5.7 | 0 | 2.8 | 2.6 | 8.9 | 29 | 3.4 | 2 | 643.51 | 50.8 | 126 | 125 | 110 | 110 | 30 | 119 | 117 | 230.2 | 30 | 0 | 0.4 | 11.1 | 117 | 23.52 | 115 | 666 | 31 | 8.9 | 12.1 | 653 | 16.8 | -0.1 | 86.2 | -90.8 | -90.8
08/10/20 | 22:53:52 | 1051803 | " " | 28.6 | 99 | 0.3 | 2.923 | 35 | 102.2 | 10.8 | 226.4 | 73.4 | 299.8 | 3.375 | 0.94 | 5.5 | 0 | 2.8 | 2.6 | 9.4 | 29 | 3.4 | 1.9 | 643.51 | 50.9 | 126 | 125 | 110 | 110 | 31 | 119 | 117 | 230.3 | 29.1 | 0 | 0.4 | 11.2 | 117 | 23.54 | 115 | 666 | 31 | 8 | 11.5 | 653 | 16.6 | -0.1 | 86.2 | -88.9 | -88.9
08/10/20 | 22:54:22 | 1051804 | " " | 28.6 | 99 | 0.3 | 2.933 | 39 | 102.1 | 11.2 | 226.4 | 73 | 299.4 | 3.375 | 0.94 | 5.6 | 0 | 2.8 | 2.6 | 9.1 | 29 | 3.4 | 2 | 643.51 | 51.1 | 126 | 125 | 110 | 110 | 35 | 119 | 117 | 230.4 | 28.6 | 0 | 0.4 | 11.2 | 117 | 23.53 | 115 | 666 | 31 | 8.7 | 12 | 653.1 | 16.8 | -0.1 | 86.2 | -89 | -89
08/10/20 | 22:54:52 | 1051805 | " " | 29.4 | 99 | 0.3 | 2.928 | 39 | 102.1 | 11.1 | 226.4 | 73.1 | 299.5 | 3.375 | 0.94 | 5.7 | 0 | 2.8 | 2.7 | 9.1 | 29 | 3.4 | 2 | 643.51 | 50.8 | 126 | 125 | 111 | 110 | 30 | 119 | 117 | 230.3 | 26.2 | 0 | 0.4 | 11.1 | 118 | 23.53 | 115 | 666 | 31 | 8.6 | 11.6 | 653 | 16.8 | -0.1 | 86.2 | -90.5 | -90.5
08/10/20 | 22:55:18 | 1051806 | " " | 28.6 | 99 | 0.3 | 2.933 | 36 | 102.1 | 10.7 | 226.4 | 73.5 | 299.9 | 3.375 | 0.94 | 5.6 | 0 | 2.7 | 2.6 | 9.1 | 29 | 3.4 | 2 | 643.51 | 51.1 | 126 | 125 | 111 | 110 | 30 | 119 | 117 | 230.3 | 29.2 | 0 | 0.4 | 11.2 | 118 | 23.53 | 115 | 666 | 31 | 8.1 | 11.2 | 652.8 | 16.1 | -0.1 | 86.2 | -90.4 | -90.4
08/10/20 | 22:55:48 | 1051807 | " " | 28.6 | 99 | 0.3 | 2.928 | 44 | 102 | 11.2 | 226.4 | 73 | 299.4 | 3.375 | 0.94 | 5.4 | 0 | 2.7 | 2.6 | 8.9 | 28 | 3.4 | 1.9 | 643.51 | 51.1 | 126 | 126 | 111 | 110 | 31 | 119 | 117 | 230.3 | 28.6 | 0 | 0.5 | 11.4 | 118 | 23.5 | 115 | 667 | 31 | 8.7 | 12.1 | 652.9 | 17 | -0.1 | 86.2 | -89.3 | -89.3
08/10/20 | 22:56:16 | 1051808 | " " | 28.6 | 99 | 0.3 | 2.933 | 45 | 101.9 | 11.2 | 226.4 | 73 | 299.4 | 3.375 | 0.94 | 5.7 | 0 | 2.7 | 2.6 | 8.9 | 28 | 3.4 | 2 | 643.51 | 50.9 | 127 | 126 | 111 | 110 | 32 | 120 | 118 | 230.3 | 28.6 | 0 | 0.5 | 11.1 | 118 | 23.47 | 115 | 667 | 31 | 8.8 | 11.9 | 653.1 | 17.1 | -0.1 | 86.2 | -89 | -89
08/10/20 | 22:56:46 | 1051809 | " " | 29.3 | 99 | 0.3 | 2.928 | 37 | 102.2 | 11.4 | 226.4 | 72.8 | 299.2 | 3.375 | 0.94 | 5.6 | 0 | 2.8 | 2.6 | 9.3 | 28 | 3.4 | 2 | 643.51 | 51.1 | 127 | 126 | 111 | 111 | 37 | 120 | 118 | 230.3 | 25.9 | 0 | 0.4 | 11.1 | 118 | 23.54 | 115 | 667 | 31 | 8.5 | 11.6 | 653 | 16.6 | -0.1 | 86.2 | -89 | -89
08/10/20 | 22:57:14 | 1051810 | " " | 28.6 | 99 | 0.3 | 2.942 | 36 | 102.1 | 10.3 | 226.4 | 73.9 | 300.3 | 3.391 | 0.94 | 5.5 | 0 | 2.7 | 2.6 | 8.7 | 29 | 3.4 | 2 | 643.51 | 50.8 | 127 | 126 | 111 | 111 | 31 | 120 | 118 | 230.3 | 29.5 | 0 | 0.4 | 11.3 | 118 | 23.53 | 115 | 667 | 31 | 8.6 | 11.9 | 653 | 17.3 | -0.1 | 86.2 | -89.6 | -89.6
08/10/20 | 22:57:42 | 1051811 | " " | 28.6 | 99 | 0.3 | 2.938 | 36 | 102.2 | 11.1 | 226.5 | 73 | 299.5 | 3.391 | 0.94 | 5.5 | 0 | 2.7 | 2.6 | 9 | 29 | 3.4 | 2 | 643.51 | 51.1 | 127 | 126 | 111 | 111 | 30 | 120 | 118 | 230.2 | 26.2 | 0 | 0.4 | 11.3 | 118 | 23.54 | 115 | 668 | 31 | 8.8 | 12.2 | 653.1 | 16.9 | -0.1 | 86.2 | -88.8 | -88.8
08/10/20 | 22:58:12 | 1051812 | " " | 28.4 | 100 | 0.3 | 2.938 | 36 | 102.1 | 10.5 | 226.4 | 73.7 | 300.1 | 3.375 | 0.94 | 5.5 | 0 | 2.8 | 2.6 | 8.7 | 29 | 3.4 | 1.9 | 643.51 | 50.8 | 127 | 127 | 111 | 111 | 36 | 120 | 118 | 230.4 | 29.3 | 0 | 0.4 | 11.3 | 118 | 23.53 | 115 | 668 | 31 | 8.6 | 11.8 | 652.9 | 16.6 | -0.1 | 86.2 | -89.4 | -89.4
08/10/20 | 22:58:40 | 1051813 | " " | 28.6 | 100 | 0.3 | 2.928 | 42 | 102.2 | 11.8 | 226.4 | 72.4 | 298.8 | 3.359 | 0.94 | 5.6 | 0 | 2.7 | 2.5 | 9.3 | 28 | 3.4 | 2 | 643.51 | 51 | 127 | 127 | 112 | 111 | 29 | 120 | 118 | 230.3 | 28.2 | 0 | 0.4 | 11.2 | 119 | 23.55 | 116 | 668 | 31 | 8.3 | 11.6 | 652.8 | 16.3 | -0.1 | 86.2 | -89.3 | -89.3
08/10/20 | 22:59:06 | 1051814 | " " | 26.8 | 99 | 0.3 | 2.928 | 36 | 101.8 | 11.3 | 226.4 | 72.9 | 299.3 | 3.375 | 0.94 | 5.6 | 0 | 2.8 | 1.9 | 9 | 29 | 3.4 | 2 | 643.51 | 51 | 128 | 127 | 112 | 111 | 36 | 120 | 118 | 230.2 | 26.2 | 0 | 0.4 | 11.3 | 119 | 23.46 | 116 | 668 | 31 | 8.6 | 11.7 | 653 | 16.9 | -0.1 | 86.2 | -90.1 | -90.1
08/10/20 | 22:59:34 | 1051815 | " " | 28.6 | 100 | 0.3 | 2.933 | 37 | 102.1 | 10.7 | 226.4 | 73.5 | 299.9 | 3.375 | 0.94 | 5.6 | 0 | 2.8 | 2.6 | 9 | 29 | 3.4 | 1.9 | 643.51 | 51 | 128 | 127 | 112 | 112 | 31 | 121 | 119 | 230.3 | 26.6 | 0 | 0.4 | 11.1 | 120 | 23.53 | 117 | 668 | 31 | 9.1 | 11.9 | 653 | 16.9 | -0.1 | 86.2 | -89.3 | -89.3
08/10/20 | 23:00:04 | 1051816 | " " | 28.5 | 100 | 0.3 | 2.933 | 35 | 102.2 | 11 | 226.4 | 73.2 | 299.6 | 3.391 | 0.94 | 5.5 | 0 | 2.7 | 2.6 | 9 | 29 | 3.4 | 1.9 | 643.51 | 51.1 | 128 | 127 | 112 | 112 | 35 | 121 | 119 | 230.1 | 26.4 | 0 | 0.4 | 11.2 | 120 | 23.54 | 117 | 668 | 31 | 8.6 | 12 | 652.9 | 16.6 | -0.1 | 86.2 | -90 | -90
08/10/20 | 23:00:32 | 1051817 | " " | 28.5 | 100 | 0.299 | 2.942 | 39 | 102.1 | 9.9 | 226.4 | 74.3 | 300.7 | 3.391 | 0.94 | 5.5 | 0 | 2.8 | 2.6 | 9 | 29 | 3.4 | 2 | 643.51 | 50.8 | 128 | 127 | 112 | 112 | 39 | 121 | 119 | 230.2 | 30 | 0 | 0.4 | 11.2 | 120 | 23.52 | 117 | 668 | 31 | 8.4 | 11.7 | 653 | 17.3 | -0.1 | 86.2 | -89.6 | -89.6
08/10/20 | 23:01:00 | 1051818 | " " | 28.5 | 99 | 0.3 | 2.938 | 40 | 102.1 | 10.7 | 226.4 | 73.5 | 299.9 | 3.406 | 0.94 | 5.6 | 0 | 2.7 | 2.6 | 9 | 29 | 3.4 | 2 | 643.51 | 50.8 | 128 | 127 | 112 | 112 | 29 | 121 | 119 | 230.1 | 26.6 | 0 | 0.4 | 11.2 | 119 | 23.53 | 117 | 668 | 31 | 8.5 | 11.5 | 652.9 | 16.4 | -0.1 | 86.2 | -89 | -89
08/10/20 | 23:01:30 | 1051819 | " " | 28.5 | 100 | 0.3 | 2.938 | 40 | 102.1 | 11.1 | 226.4 | 73.1 | 299.5 | 3.391 | 0.94 | 5.5 | 0 | 2.7 | 2.6 | 8.8 | 29 | 3.4 | 2 | 643.51 | 51.1 | 128 | 127 | 112 | 111 | 36 | 121 | 119 | 230.2 | 26.3 | 0 | 0.4 | 11.2 | 119 | 23.53 | 116 | 669 | 31 | 8.5 | 11.7 | 652.9 | 17.1 | -0.1 | 86.2 | -89.6 | -89.6
08/10/20 | 23:01:58 | 1051820 | " " | 28.7 | 100 | 0.3 | 2.913 | 38 | 102.2 | 12.2 | 226.4 | 72 | 298.4 | 3.344 | 0.94 | 5.5 | 0 | 2.8 | 2.6 | 9.3 | 28 | 3.4 | 2 | 643.51 | 51 | 128 | 127 | 112 | 111 | 33 | 121 | 119 | 230.2 | 25.4 | 0 | 0.4 | 11.3 | 119 | 23.54 | 116 | 669 | 31 | 8.6 | 11.8 | 653 | 16.8 | -0.1 | 86.2 | -88.8 | -88.8
08/10/20 | 23:02:28 | 1051821 | " " | 28.7 | 100 | 0.299 | 2.933 | 36 | 102.1 | 11.2 | 226.3 | 73.1 | 299.4 | 3.391 | 0.94 | 5.6 | 0 | 2.8 | 2.6 | 8.9 | 28 | 3.4 | 2 | 643.51 | 51.2 | 128 | 128 | 112 | 111 | 30 | 121 | 119 | 230.3 | 28.7 | 0 | 0.5 | 11.3 | 119 | 23.53 | 116 | 669 | 31 | 8.6 | 11.9 | 653 | 17 | -0.1 | 86.2 | -89.2 | -89.2
08/10/20 | 23:02:54 | 1051822 | " " | 28.5 | 100 | 0.3 | 2.928 | 40 | 102.1 | 10.8 | 226.3 | 73.5 | 299.8 | 3.391 | 0.94 | 5.7 | 0 | 2.7 | 2.6 | 9 | 29 | 3.4 | 1.9 | 643.51 | 51 | 129 | 128 | 112 | 111 | 30 | 121 | 119 | 230.1 | 26.5 | 0 | 0.4 | 11.1 | 119 | 23.53 | 116 | 669 | 31 | 8.6 | 11.9 | 653.1 | 16.8 | -0.1 | 86.2 | -89.7 | -89.7
08/10/20 | 23:03:24 | 1051823 | " " | 28.7 | 100 | 0.299 | 2.861 | 37 | 102.2 | 11.7 | 226.4 | 72.5 | 298.9 | 3.359 | 0.94 | 5.6 | 0 | 2.7 | 2.6 | 10 | 29 | 3.4 | 2 | 643.51 | 51 | 128 | 128 | 112 | 111 | 33 | 121 | 119 | 230.1 | 26.7 | 0 | 0.4 | 11.3 | 119 | 23.55 | 116 | 669 | 31 | 8.7 | 11.8 | 653 | 17 | -0.1 | 86.2 | -90.6 | -90.6
08/10/20 | 23:03:52 | 1051824 | " " | 28.7 | 100 | 0.3 | 2.917 | 43 | 102.2 | 13.1 | 226.4 | 71.1 | 297.5 | 3.344 | 0.94 | 5.5 | 0 | 2.7 | 2.6 | 9.2 | 28 | 3.4 | 2 | 643.51 | 51.1 | 129 | 128 | 112 | 111 | 31 | 121 | 119 | 230.1 | 24.6 | 0 | 0.4 | 11.3 | 119 | 23.55 | 116 | 669 | 31 | 7.9 | 11.1 | 652.9 | 16.2 | -0.1 | 86.2 | -90.5 | -90.5
08/10/20 | 23:04:20 | 1051825 | " " | 28.5 | 100 | 0.3 | 2.938 | 36 | 102.1 | 10.2 | 226.3 | 74.1 | 300.4 | 3.391 | 0.94 | 5.6 | 0 | 2.8 | 2.6 | 8.9 | 29 | 3.4 | 1.9 | 643.51 | 50.9 | 129 | 128 | 112 | 112 | 30 | 121 | 119 | 230.2 | 29.6 | 0 | 0.4 | 11.2 | 119 | 23.53 | 116 | 670 | 31 | 8.8 | 11.7 | 653.1 | 16.8 | -0.1 | 86.2 | -89.7 | -89.7
08/10/20 | 23:04:50 | 1051826 | " " | 28.7 | 100 | 0.3 | 2.938 | 40 | 102.1 | 11.1 | 226.4 | 73.1 | 299.5 | 3.391 | 0.94 | 5.7 | 0 | 2.7 | 2.6 | 9 | 29 | 3.4 | 2 | 643.51 | 51 | 129 | 128 | 112 | 111 | 29 | 121 | 119 | 230.1 | 26.2 | 0 | 0.4 | 11.2 | 119 | 23.53 | 116 | 670 | 31 | 8.6 | 12 | 653 | 16.8 | -0.1 | 86.2 | -89.8 | -89.8
08/10/20 | 23:05:18 | 1051827 | " " | 28.6 | 100 | 0.299 | 2.928 | 40 | 102.1 | 11.2 | 226.4 | 73 | 299.4 | 3.375 | 0.94 | 5.6 | 0 | 2.7 | 2.6 | 9 | 29 | 3.4 | 2 | 643.51 | 51.1 | 128 | 128 | 112 | 111 | 30 | 121 | 119 | 230.2 | 26.2 | 0 | 0.4 | 11.2 | 119 | 23.53 | 117 | 670 | 31 | 8.6 | 11.8 | 652.9 | 16.9 | -0.1 | 86.2 | -90.1 | -90.1
08/10/20 | 23:05:48 | 1051828 | " " | 29.4 | 100 | 0.3 | 2.933 | 40 | 102.1 | 11.2 | 226.3 | 73.1 | 299.4 | 3.391 | 0.94 | 5.5 | 0 | 2.8 | 2.6 | 8.7 | 29 | 3.4 | 2 | 643.51 | 50.9 | 129 | 128 | 112 | 112 | 31 | 121 | 119 | 230.1 | 26.1 | 0 | 0.4 | 11.4 | 119 | 23.53 | 117 | 670 | 31 | 8.7 | 11.9 | 653 | 17 | -0.1 | 86.2 | -89.2 | -89.2
08/10/20 | 23:06:16 | 1051829 | " " | 28.7 | 100 | 0.299 | 2.938 | 44 | 102.2 | 12.6 | 226.4 | 71.6 | 298 | 3.359 | 0.94 | 5.6 | 0 | 2.8 | 2.6 | 8.9 | 28 | 3.4 | 2 | 643.51 | 51.1 | 129 | 128 | 112 | 112 | 30 | 121 | 119 | 230.1 | 25 | 0 | 0.4 | 11.2 | 119 | 23.54 | 116 | 670 | 31 | 8.7 | 11.6 | 652.8 | 16.6 | -0.1 | 86.2 | -89.2 | -89.2
08/10/20 | 23:06:44 | 1051830 | " " | 28.7 | 100 | 0.3 | 2.933 | 36 | 102.1 | 10.3 | 226.4 | 73.9 | 300.3 | 3.391 | 0.94 | 5.6 | 0 | 2.8 | 2.6 | 8.8 | 29 | 3.4 | 2 | 643.51 | 50.9 | 129 | 128 | 112 | 112 | 31 | 121 | 119 | 230.2 | 29.6 | 0 | 0.4 | 11.2 | 119 | 23.53 | 116 | 670 | 31 | 9 | 11.7 | 652.8 | 17 | -0.1 | 86.2 | -89 | -89
08/10/20 | 23:07:14 | 1051831 | " " | 28.7 | 100 | 0.3 | 2.942 | 36 | 102.1 | 10.6 | 226.4 | 73.6 | 300 | 3.391 | 0.94 | 5.5 | 0 | 2.8 | 2.6 | 8.7 | 29 | 3.4 | 2 | 643.51 | 50.8 | 129 | 128 | 112 | 112 | 31 | 121 | 119 | 230.1 | 26.7 | 0 | 0.4 | 11.4 | 119 | 23.53 | 116 | 671 | 31 | 8.5 | 12 | 653 | 16.9 | -0.1 | 86.2 | -89.4 | -89.4
08/10/20 | 23:07:42 | 1051832 | " " | 28.4 | 100 | 0.3 | 2.933 | 35 | 102.1 | 10.5 | 226.4 | 73.7 | 300.1 | 3.391 | 0.94 | 5.6 | 0 | 2.8 | 2.6 | 8.7 | 29 | 3.4 | 2 | 643.51 | 51.1 | 129 | 128 | 112 | 112 | 31 | 121 | 119 | 230.3 | 29.3 | 0 | 0.5 | 11.1 | 119 | 23.52 | 116 | 671 | 31 | 8.7 | 12 | 653.1 | 17.1 | -0.1 | 86.2 | -88.8 | -88.8
08/10/20 | 23:08:10 | 1051833 | " " | 28.7 | 100 | 0.3 | 2.933 | 36 | 102.1 | 11 | 226.4 | 73.2 | 299.6 | 3.375 | 0.94 | 5.5 | 0 | 2.7 | 2.6 | 8.9 | 28 | 3.4 | 1.9 | 643.51 | 50.9 | 129 | 128 | 112 | 112 | 30 | 121 | 119 | 230.3 | 28.9 | 0 | 0.4 | 11.2 | 119 | 23.53 | 116 | 671 | 31 | 8.3 | 11.5 | 652.9 | 16.2 | -0.1 | 86.2 | -89.2 | -89.2
08/10/20 | 23:08:40 | 1051834 | " " | 28.8 | 100 | 0.3 | 2.938 | 36 | 102 | 9.5 | 226.4 | 74.7 | 301.1 | 3.406 | 0.94 | 5.7 | 0 | 2.8 | 2.6 | 8.7 | 29 | 3.4 | 2 | 643.51 | 50.7 | 129 | 128 | 112 | 112 | 31 | 121 | 119 | 230.1 | 30.4 | 0 | 0.4 | 11.3 | 119 | 23.51 | 116 | 671 | 31 | 8.5 | 11.8 | 653 | 16.6 | -0.1 | 86.2 | -88.8 | -88.8
08/10/20 | 23:09:08 | 1051835 | " " | 28.6 | 100 | 0.3 | 2.933 | 36 | 102.1 | 10.5 | 226.4 | 73.7 | 300.1 | 3.391 | 0.94 | 5.5 | 0 | 2.8 | 2.5 | 9 | 29 | 3.4 | 2 | 643.51 | 51.1 | 129 | 128 | 112 | 112 | 30 | 121 | 119 | 230.1 | 26.9 | 0 | 0.5 | 11.2 | 119 | 23.53 | 116 | 671 | 31 | 7.8 | 11.5 | 653 | 16.1 | -0.1 | 86.2 | -88.5 | -88.5
08/10/20 | 23:09:38 | 1051836 | " " | 28.6 | 100 | 0.3 | 2.933 | 38 | 102.1 | 10.2 | 226.4 | 74 | 300.4 | 3.391 | 0.94 | 5.5 | 0 | 2.7 | 2.6 | 9 | 29 | 3.4 | 2 | 643.51 | 50.8 | 129 | 128 | 112 | 112 | 33 | 121 | 119 | 230.3 | 29.6 | 0 | 0.4 | 11.2 | 119 | 23.52 | 116 | 672 | 31 | 8.2 | 11.4 | 652.9 | 16.4 | -0.1 | 86.2 | -89.8 | -89.8
08/10/20 | 23:10:06 | 1051837 | " " | 28.4 | 100 | 0.3 | 2.933 | 40 | 102.1 | 11.1 | 226.4 | 73.1 | 299.5 | 3.391 | 0.94 | 5.5 | 0 | 2.8 | 2.6 | 8.8 | 28 | 3.4 | 1.9 | 643.51 | 51 | 129 | 128 | 113 | 112 | 35 | 121 | 119 | 230.3 | 28.9 | 0 | 0.5 | 11.1 | 119 | 23.52 | 117 | 672 | 31 | 8.8 | 12 | 653.1 | 16.8 | -0.1 | 86.2 | -89.4 | -89.4